## Sheet1
Filename | Group | Pico1_X | Pico1_Y | Pico2_X | Pico2_Y | Pico3_X | Pico3_Y | TOF1 | TOF2 | TOF1 prom | TOF1 prom
Ref_0p35_0min.mat | 1 | 6.833708 | 0.02423795 | 6.837419 | 0.004741560467 | 6.838103 | 0.005994450936 | 0.00371101 | 0.0006836071 | 0.003598703 | 0.003598703
Ref_0p35_0min.mat | 2 | 12.95779 | 0.01072773 | 12.96064 | 0.002352951945 | 12.96107 | 0.004310707729 |  | 0.0004296959 |  | 0.003649625
Ref_0p35_0min.mat | 3 | 22.40277 | 0.0205995 | 22.40638 | 0.005094908534 | 22.40701 | 0.006128100723 | 0.003613352 | 0.0006250122 |  | 0.003987243
Ref_0p35_0min.mat | 4 | 34.27923 | 0.01862649 | 34.28259 | 0.004695179719 | 34.28319 | 0.005228558321 | 0.003359441 | 0.0006054806 |  | 0.003919347
Ref_0p35_0min.mat | 5 | 44.12616 | 0.02040727 | 44.12964 | 0.005038763418 | 44.13026 | 0.006748138091 | 0.00347663 | 0.0006250122 |  | 0.00394756
Ref_0p35_0min.mat | 6 | 68.57635 | 0.02342873 | 68.58002 | 0.006187907477 | 68.58069 | 0.006462530327 | 0.003671947 | 0.0006640755 |  | 0.003934229
Ref_0p35_0min.mat | 7 | 78.12713 | 0.02263721 | 78.13073 | 0.005567870109 | 78.13135 | 0.007217438028 | 0.00359382 | 0.0006250122 |  | 0.003844476
Ref_0p35_0min.mat | 8 | 89.55445 | 0.02046952 | 89.55803 | 0.005074769525 | 89.55861 | 0.006064022058 | 0.003574289 | 0.0005859489 |  | 0.003220278
Ref_0p35_0min.mat | 9 | 97.83836 | 0.02375523 | 97.84215 | 0.006143967821 | 97.84281 | 0.007154579909 | 0.003789137 | 0.0006640755 |  | 0.003178773
---
Ref_0p35_5min.mat | 1 | 3.63798 | 0.0185673 | 3.641301 | 0.004750714562 | 3.641965 | 0.005030219596 | 0.003320377 | 0.0006640755 | 0.003649625
Ref_0p35_5min.mat | 2 | 22.48277 | 0.01979150292 | 22.48642 | 0.005152274196 | 22.48714 | 0.005134576279 | 0.003652415 | 0.0007226704
Ref_0p35_5min.mat | 3 | 32.92704 | 0.02386691 | 32.93095 | 0.00588948398 | 32.93169 | 0.005969429743 |  | 0.000742202
Ref_0p35_5min.mat | 4 | 45.25257 | 0.02148928 | 45.2564 | 0.005237102143 | 45.2571 | 0.005530033183 | 0.0038282 | 0.0007031387
Ref_0p35_5min.mat | 5 | 66.43934 | 0.02188352 | 66.44337 | 0.005769260199 | 66.44409 | 0.005902909986 |  | 0.0007226704
Ref_0p35_5min.mat | 6 | 81.94083 | 0.01839032 | 81.94458 | 0.004485245807 | 81.9452 | 0.00588338125 | 0.003750073 | 0.0006250122
Ref_0p35_5min.mat | 7 | 97.45877 | 0.01914705 | 97.46245 | 0.00434549329 | 97.46307 | 0.00528531371 | 0.003671947 | 0.0006250122
Ref_0p35_5min.mat | 8 | 97.45877 | 0.01914705 | 97.46245 | 0.00434549329 | 97.46307 | 0.00528531371 | 0.003671947 | 0.0006250122
Ref_0p35_5min.mat | 9 | 119.5149 | 0.01812973 | 119.5186 | 0.004420556869 | 119.5192 | 0.005366480019 | 0.003652415 | 0.0006250122
---
Ref_0p35_10min.mat | 1 | 12.58694 | 0.02317974 | 12.59079 | 0.00604815496 | 12.59161 | 0.006189128023 | 0.003847731 | 0.0008203285 | 0.003987243
Ref_0p35_10min.mat | 2 | 21.51739 | 0.01937774 | 21.52119 | 0.00519987549 | 21.52186 | 0.006093315162 | 0.003808668 | 0.0006640755
Ref_0p35_10min.mat | 3 | 29.433 | 0.02209284 | 29.43701 | 0.005040594237 | 29.43775 | 0.005022286047 | 0.004003984 | 0.000742202
Ref_0p35_10min.mat | 4 | 40.69336 | 0.02302717 | 40.69734 | 0.005811369036 | 40.69812 | 0.005354884832 | 0.003984453 | 0.0007812653
Ref_0p35_10min.mat | 5 | 73.56052 | 0.0245974 | 73.56497 | 0.004714098182 | 73.56579 | 0.005047917513 |  | 0.0008203285
Ref_0p35_10min.mat | 6 | 84.80677 | 0.02174255 | 84.81087 | 0.005351833467 | 84.8115 | 0.006867141326 | 0.004101643 | 0.0006250122
Ref_0p35_10min.mat | 7 | 94.61539 | 0.02100839 | 94.61947 | 0.005669175427 | 94.62013 | 0.006900096068 | 0.004082111 | 0.0006640755
Ref_0p35_10min.mat | 8 | 94.61539 | 0.02100839 | 94.61947 | 0.005669175427 | 94.62013 | 0.006900096068 | 0.004082111 | 0.0006640755
---
Ref_0p35_20min.mat | 1 | 12.23407 | 0.0235459 | 12.23767 | 0.006031677589 | 12.23859 | 0.004088568357 | 0.00359382 | 0.0009179867 | 0.003919347
Ref_0p35_20min.mat | 2 | 23.99478 | 0.02582954 | 23.99862 | 0.004727524188 | 23.99925 | 0.005843103232 | 0.003847731 | 0.0006250122
Ref_0p35_20min.mat | 3 | 33.44764 | 0.02304975 | 33.45149 | 0.003798078409 | 33.45205 | 0.005901079167 | 0.003847731 | 0.0005664173
Ref_0p35_20min.mat | 4 | 44.79535 | 0.02549939 | 44.79941 | 0.004129456648 | 44.80004 | 0.005675278157 | 0.004062579 | 0.0006250122
Ref_0p35_20min.mat | 5 | 55.60308 | 0.024205 | 55.60726 | 0.003607673233 | 55.60786 | 0.005852257327 | 0.004179769 | 0.0006054806
Ref_0p35_20min.mat | 6 | 66.12719 | 0.0188584 | 66.13117 | 0.003744374385 | 66.13166 | 0.005370141657 | 0.003984453 | 0.0004882908
---
Ref_0p35_30min.mat | 1 | 3.541037 | 0.02143009 | 3.544514 | 0.004069039621 | 3.545237 | 0.004067208802 | 0.00347663 | 0.0007226704 | 0.00394756
Ref_0p35_30min.mat | 2 | 26.76975 | 0.02231681 | 26.7735 | 0.003704096367 | 26.77423 | 0.004868497251 | 0.003750073 | 0.0007226704
Ref_0p35_30min.mat | 3 | 40.69481 | 0.0225121 | 40.6987 | 0.003840187246 | 40.6993 | 0.004507215635 | 0.003886795 | 0.0006054806
Ref_0p35_30min.mat | 4 | 49.4803 | 0.02108467 | 49.48426 | 0.00326531008 | 49.48481 | 0.005091246896 | 0.003964921 | 0.0005468857
Ref_0p35_30min.mat | 5 | 49.4803 | 0.02108467 | 49.48426 | 0.00326531008 | 49.48481 | 0.005091246896 | 0.003964921 | 0.0005468857
Ref_0p35_30min.mat | 6 | 57.88627 | 0.02433987 | 57.89033 | 0.004346713836 | 57.89098 | 0.005501960625 | 0.004062579 | 0.0006445438
Ref_0p35_30min.mat | 7 | 68.85465 | 0.02020283 | 68.85871 | 0.003264699807 | 68.85918 | 0.005411029948 | 0.004062579 | 0.0004687592
Ref_0p35_30min.mat | 8 | 78.36847 | 0.02305341 | 78.37263 | 0.003469141262 | 78.37321 | 0.005063784611 | 0.004160238 | 0.0005859489
Ref_0p35_30min.mat | 9 | 85.84226 | 0.02317974 | 85.84646 | 0.003604621868 | 85.84708 | 0.005348782102 | 0.004199301 | 0.0006250122
---
Ref_0p35_40min.mat | 1 | 4.352686 | 0.02149294 | 4.356202 | 0.004163631936 | 4.357159 | 0.003790755133 | 0.003515694 | 0.0009570499 | 0.003934229
Ref_0p35_40min.mat | 2 | 14.20748 | 0.01864418968 | 14.2111 | 0.003951256932 | 14.21194 | 0.004541390923 | 0.003613352 | 0.0008398602
Ref_0p35_40min.mat | 3 | 62.97027 | 0.01941741 | 62.97428 | 0.003903655638 | 62.97506 | 0.004862394521 | 0.004003984 | 0.0007812653
Ref_0p35_40min.mat | 4 | 72.55235 | 0.01759757 | 72.55633 | 0.0036558848 | 72.55712 | 0.003978108944 | 0.003984453 | 0.0007812653
Ref_0p35_40min.mat | 5 | 82.48156 | 0.01794116 | 82.48566 | 0.003352579119 | 82.48646 | 0.003984821947 | 0.004101643 | 0.0008007969
Ref_0p35_40min.mat | 6 | 93.20293 | 0.01892186 | 93.20707 | 0.003201231415 | 93.20781 | 0.004023269146 | 0.004140706 | 0.000742202
Ref_0p35_40min.mat | 7 | 102.4112 | 0.01842022 | 102.4153 | 0.003479515903 | 102.4161 | 0.005351223194 | 0.004179769 | 0.0008007969
---
Ref_0p35_60min.mat | 1 | 22.75701 | 0.02101693 | 22.76072 | 0.003575939037 | 22.76193 | 0.003037067978 | 0.00371101 | 0.001210961 | 0.003844476
Ref_0p35_60min.mat | 2 | 34.52517 | 0.02235282 | 34.52888 | 0.003993365769 | 34.53017 | 0.003522235013 | 0.00371101 | 0.001289088
Ref_0p35_60min.mat | 3 | 46.74492 | 0.01926118 | 46.74863 | 0.00307002272 | 46.74972 | 0.003394687956 | 0.00371101 | 0.001093771
Ref_0p35_60min.mat | 4 | 72.19434 | 0.02148013 | 72.19825 | 0.002239441167 | 72.19946 | 0.004008622594 | 0.003906326 | 0.001210961
Ref_0p35_60min.mat | 5 | 86.54447 | 0.02268725 | 86.54842 | 0.002793569051 | 86.54967 | 0.003544815114 | 0.00394539 | 0.001250024
Ref_0p35_60min.mat | 6 | 98.183 | 0.02106697349 | 98.18709 | 0.00227666782 | 98.1883 | 0.002144848852 | 0.004082111 | 0.001210961
---
Ref_0p35_95min.mat | 1 | 5.873716 | 0.01918428 | 5.876978 | 0.005781465659 | 5.877837 | 0.005107113994 | 0.003261782 | 0.0008593918 | 0.003220278
Ref_0p35_95min.mat | 2 | 15.87284 | 0.01971644 | 15.87602 | 0.005985907114 | 15.87682 | 0.006245273139 | 0.003183656 | 0.0008007969
Ref_0p35_95min.mat | 3 | 24.2023 | 0.01741815 | 24.20534 | 0.005900468894 | 24.20606 | 0.006098807619 | 0.003046935 | 0.0007226704
Ref_0p35_95min.mat | 4 | 31.19448 | 0.01930512 | 31.19762 | 0.006195841026 | 31.19836 | 0.00710392725 | 0.003144593 | 0.000742202
Ref_0p35_95min.mat | 5 | 53.38326 | 0.02253285 | 53.38658 | 0.006245883412 | 53.38734 | 0.007302876248 | 0.003320377 | 0.0007617336
Ref_0p35_95min.mat | 6 | 63.6646 | 0.0229991 | 63.6679 | 0.006932440537 | 63.66866 | 0.008197536466 | 0.003300846 | 0.0007617336
Ref_0p35_95min.mat | 7 | 76.20513 | 0.02134587 | 76.20837 | 0.006502198072 | 76.20906 | 0.008157868721 | 0.003242251 | 0.0006836071
Ref_0p35_95min.mat | 8 | 90.37555 | 0.0226726 | 90.37881 | 0.007033135582 | 90.37953 | 0.009165429444 | 0.003261782 | 0.0007226704
---
Ref_0p35_125min.mat | 1 | 3.768267 | 0.01755790374 | 3.771118 | 0.006424693401 | 3.771724 | 0.008181059095 | 0.002851618 | 0.0006054806 | 0.003178773
Ref_0p35_125min.mat | 2 | 15.49229 | 0.02014302 | 15.49532 | 0.007950375901 | 15.496 | 0.009170921901 | 0.003027403 | 0.0006836071
Ref_0p35_125min.mat | 3 | 33.4614 | 0.01911837 | 33.46445 | 0.006826863308 | 33.46513 | 0.009211810192 | 0.003046935 | 0.0006836071
Ref_0p35_125min.mat | 4 | 42.69727 | 0.02188047 | 42.70046 | 0.008140170804 | 42.7012 | 0.009146510981 | 0.003183656 | 0.000742202
Ref_0p35_125min.mat | 5 | 61.00354 | 0.019916 | 61.00674 | 0.006665140963 | 61.0074 | 0.008367802633 | 0.003203188 | 0.0006640755
Ref_0p35_125min.mat | 6 | 68.7995 | 0.01920686 | 68.80296 | 0.005617302222 | 68.80366 | 0.007725185164 | 0.003457099 | 0.0007031387
Ref_0p35_125min.mat | 7 | 93.91115 | 0.0190189 | 93.91441 | 0.006269684059 | 93.91507 | 0.008487416141 | 0.003261782 | 0.0006640755
Ref_0p35_125min.mat | 8 | 105.9438 | 0.02428555 | 105.9472 | 0.007806961746 | 105.9479 | 0.009391840727 | 0.003398504 | 0.0007226704