## Table Stagell
Manufacture ID | Young Modulus | Poisson Ratio | TOF Experimental (s) | STDV | COV TOF Experimental | Meassured Young Modulus (MPa) | COV Mod E Experimental | Mod E Percentual Difference (%) | TOF Simulation (s) | Tof Percentual Difference (%)
| (MPa) | (-)
PCF 05 | 16 | 0.31 | 0.001972695 | 2.620443e-05 | 1.347% | 19.63212 | 9.418% | 22.7% | 0.002029615 | 2.885%
PCF 08 | 38 | 0.34 | 0.001777378 | 3.088222e-05 | 1.738% | 39.18382 | 11.07% | 3.115% | 0.001801635 | 1.365%
PCF 10 | 58 | 0.34 | 0.001660189 | 2.226949e-05 | 1.32% | 59.6836 | 7.916% | 2.903% | 0.001675271 | 0.9085%
PCF 12 | 81 | 0.35 | 0.001582062 | 1.953163e-05 | 1.25% | 78.482 | 6.989% | 3.109% | 0.001580496 | 0.09897%
PCF 15 | 123 | 0.34 | 0.001464872 | 1.746962e-05 | 1.202% | 121.6684 | 6.806% | 1.083% | 0.001464929 | 0.003886%
PCF 20 | 210 | 0.31 | 0.001328151 | 3.654034e-05 | 2.711% | 209.1553 | 13.22% | 0.4022% | 0.001323592 | 0.3432%
PCF 30 | 445 | 0.3 | 0.001152366 | 3.088222e-05 | 2.009% | 442.2286 | 7.243% | 0.6228% | 0.00115273 | 0.03152%

## SSW_CalibrationCurve
Archivo: SSW_GroupSimulationModel.m |  |  |  |  | V0 | 0.26
Datos Curva Calibración de Matlab -> V0=0.26
Mpa | 10 | 100 | 300 | 500 | 700 | 1000
LOG | 1 | 2 | 2.477121 | 2.69897 | 2.845098 | 3
0.1 | 0.002186794 | 0.001534955 | 0.001245991 | 0.001130308 | 0.001062443 | 0.0009978169
0.3 | 0.002159719 | 0.00152458 | 0.001234992 | 0.00112108 | 0.001054316 | 0.000989836
0.5 | 0.002149705 | 0.001483944 | 0.001197665 | 0.001089145 | 0.001026556 | 0.0009664872
Mod. Poisson |  | 0.31 | TOF |  | 0.001972695
Interpolación para Poisson Dado
0.31 | 0.002159218 | 0.001522548 | 0.001233125 | 0.001119484 | 0.001052928 | 0.0009886685
Interpolación para Módulo de Elasticidad
Mod. Elasticidad |  | 19.63212 | Mpa
PCF | Mod E | Poisson | TOF | Mod E Num
PCF05 | 16 | 0.31 | 0.001972695 | 19.63212
PCF08 | 38 | 0.34 | 0.001777378 | 39.18382
PCF10 | 58 | 0.34 | 0.001660189 | 59.6836
PCF12 | 81 | 0.35 | 0.001582062 | 78.482
PCF15 | 123 | 0.34 | 0.001464872 | 121.6684
PCF20 | 210 | 0.31 | 0.001328151 | 209.1553
PCF30 | 445 | 0.3 | 0.00114846 | 442.2286
Valores de TOF Saw Bones para desviacion
PCF05 |  | PCF08 |  | PCF10 |  | PCF12 |  | PCF15 |  | PCF20 |  | PCF30
0.001972695 | 19.63212 | 0.001777378 | 39.18382 | 0.001660189 | 59.6836 | 0.001582062 | 78.482 | 0.001464872 | 121.6684 | 0.001328151 | 209.1553 | 0.001152366 | 434.5493 | 431.2979
0.001933632 | 22.61116 | 0.00179691 | 36.52992 | 0.00167972 | 55.64126 | 0.001542999 | 90.2695 | 0.001445341 | 131.0483 | 0.001406277 | 155.4802 | 0.001132835 | 474.3273 | 470.876
0.001972695 | 19.63212 | 0.001757847 | 42.03052 | 0.001718784 | 48.3594 | 0.001582062 | 78.482 | 0.001464872 | 121.6684 | 0.001347683 | 194.2095 | 0.001171898 | 398.1072 | 395.0463
0.001933632 | 22.61116 | 0.001738315 | 45.08404 | 0.001699252 | 51.87271 | 0.001562531 | 84.16965 | 0.001425809 | 141.1514 | 0.001347683 | 194.2095 | 0.001132835 | 474.3273 | 470.876
0.0019141 | 24.26613 | 0.001816442 | 34.05577 | 0.00167972 | 55.64126 | 0.001542999 | 90.2695 | 0.001464872 | 121.6684 | 0.001308619 | 225.2513 | 0.001152366 | 434.5493 | 431.2979
Desvest | 2.048471 |  | 4.360912 |  | 4.293758 |  | 5.894472 |  | 8.674057 |  | 25.86691 |  | 32.09689
Media | 21.75054 |  | 39.37681 |  | 54.23965 |  | 84.33453 |  | 127.4409 |  | 195.6612 |  | 443.1721
COV | 9.418% |  | 11.07% |  | 7.916% |  | 6.989% |  | 6.806% |  | 13.22% |  | 7.243%

## SawBown_Calibration
TEST #1 - Int = 0.0023 y V0 = 0.22 | [7 empty] | TEST #2 - Int = 0.0024 y V0 = 0.26
Valores de TOF Saw Bones
Denominación | Mod_E | Poisson | k_factor | TOF_NUM | TOF_EXP | Diff | TOF_EXP | Denominación | Mod_E | Poisson | k_factor | TOF_NUM | TOF_EXP | Diff | TOF_EXP |  | PCF05 | PCF08 | PCF10 | PCF12 | PCF15 | PCF20 | PCF30
| [Mpa] | [7 empty] | [Mpa] | [7 empty] | 0.001933632 | 0.001777378 | 0.001738315 | 0.001582062 | 0.001464872 | 0.001308619 | 0.001152366 | 1
PCF_05 | 16 | 0.495 | 1.222286 | 0.0019588925 | 0.001972695 | -0.7046% | 10 | PCF_05 | 16 | 0.495 | 1.222286 | 0.0020050159 | 0.001972695 | 1.612% | 2 |  | 0.001972695 | 0.001757847 | 0.001660189 | 0.001542999 | 0.001445341 | 0.001308619 | 0.001152366 | 2
PCF_08 | 38 | 0.495 | 1.107585 | 0.0017471548 | 0.001738315 | 0.5059% | 5 | PCF_08 | 38 | 0.495 | 1.107585 | 0.0017683666 | 0.001777378 | -0.5096% | 13 |  | 0.0019141 | 0.001699252 | 0.00167972 | 0.001542999 | 0.001445341 | 0.001289088 | 0.001132835 | 3
PCF_10 | 58 | 0.495 | 1.080031 | 0.0016311323 | 0.001621125 | 0.6135% | 13 | PCF_10 | 58 | 0.495 | 1.080031 | 0.0016394028 | 0.001621125 | 1.115% | 13 |  | 0.001933632 | 0.001718784 | 0.00167972 | 0.001523467 | 0.001445341 | 0.001308619 | 0.001171898 | 4
PCF_12 | 81 | 0.495 | 1.058146 | 0.0015408515 | 0.001542999 | -0.1394% | 2 | PCF_12 | 81 | 0.495 | 1.058146 | 0.0015429528 | 0.001542999 | -0.002987% | 2 |  | 0.0019141 | 0.001738315 | 0.001660189 | 0.001542999 | 0.001445341 | 0.001289088 | 0.001132835 | 5
PCF_15 | 123 | 0.495 | 1.034757 | 0.0014332802 | 0.001425809 | 0.5213% | 12 | PCF_15 | 123 | 0.495 | 1.034757 | 0.0014271023 | 0.001425809 | 0.09062% | 12 |  | 0.0019141 | 0.001816442 | 0.001777378 | 0.001601594 | 0.001464872 | 0.001406277 | 0.001132835 | 6
PCF_20 | 210 | 0.495 | 1.016223 | 0.0013017835 | 0.001308619 | -0.5251% | 1 | PCF_20 | 210 | 0.495 | 1.016223 | 0.0012856774 | 0.001289088 | -0.2653% | 3 |  | 0.001855505 | 0.001757847 | 0.001718784 | 0.001582062 | 0.001445341 | 0.001347683 | 0.001113303 | 7
PCF_30 | 445 | 0.495 | 1.000967 | 0.0011344167 | 0.001132835 | 0.1395% | 5 | PCF_30 | 445 | 0.495 | 1.000967 | 0.0011138666 | 0.001113303 | 0.0506% | 7 |  | 0.001875037 | 0.001757847 | 0.001699252 | 0.001582062 | 0.001445341 | 0.001328151 | 0.001132835 | 8
[5 empty] | Error Total: | 0.4499% | [6 empty] | Error Total: | 0.5209% |  |  | 0.001894568 | 0.001718784 | 0.001699252 | 0.001582062 | 0.001464872 | 0.001347683 | 0.001132835 | 9
PCF_05 | 16 | 0.3 | 1.2913993 | 0.0019689364 | 0.001972695 | -0.1909% | 10 | PCF_05 | 16 | 0.3 | 1.2913993 | 0.002029615 | 0.001972695 | 2.805% | 2 |  | 0.001972695 | 0.001757847 | 0.001621125 | 0.001582062 | 0.001464872 | 0.001406277 | 0.001113303 | 10
PCF_08 | 38 | 0.3 | 1.164627 | 0.0017766308 | 0.001777378 | -0.04208% | 13 | PCF_08 | 38 | 0.3 | 1.164627 | 0.001801635 | 0.00179691 | 0.2623% | 12 |  | 0.001933632 | 0.001894568 | 0.001718784 | 0.001582062 | 0.001445341 | 0.001347683 | 0.001113303 | 11
PCF_10 | 58 | 0.3 | 1.131825642 | 0.0016617587 | 0.001660189 | 0.09448% | 2 | PCF_10 | 58 | 0.3 | 1.131825642 | 0.001675271 | 0.00167972 | -0.2656% | 4 |  | 0.001933632 | 0.00179691 | 0.001621125 | 0.001542999 | 0.001425809 | 0.001328151 | 0.001113303 | 12
PCF_12 | 81 | 0.3 | 1.104639 | 0.0015749237 | 0.001582062 | -0.4533% | 1 | PCF_12 | 81 | 0.3 | 1.104639 | 0.001580496 | 0.001582062 | -0.09907% | 1 |  | 0.001933632 | 0.001777378 | 0.001621125 | 0.001562531 | 0.001425809 | 0.001347683 | 0.001093771 | 13
PCF_15 | 123 | 0.3 | 1.075688 | 0.001467873 | 0.001464872 | 0.2044% | 6 | PCF_15 | 123 | 0.3 | 1.075688 | 0.001464929 | 0.001464872 | 0.003886% | 6 |  |  | 0.001757847 | 0.001640657
PCF_20 | 210 | 0.3 | 1.052902 | 0.0013356077 | 0.001328151 | 0.5583% | 8 | PCF_20 | 210 | 0.3 | 1.052902 | 0.001323592 | 0.001328151 | -0.3444% | 8 |  |  | 0.001738315 | 0.001621125
PCF_30 | 445 | 0.3 | 1.037351 | 0.0011663148 | 0.001171898 | -0.4787% | 4 | PCF_30 | 445 | 0.3 | 1.037351 | 0.00115273 | 0.001152366 | 0.03151% | 1 |  |  | 0.001738315
[5 empty] | Error Total: | 0.2889% | [6 empty] | Error Total: | 0.5445% |  |  | 0.001933632 | 0.001757847 | 0.001718784 | 0.001582062 | 0.001445341 | 0.001308619 | 0.001132835
PCF_05 | 16 | 0.1 | 1.363404 | 0.0019439167 | 0.001933632 | 0.5291% | 1 | PCF_05 | 16 | 0.1 | 1.363404 | 0.002009173 | 0.001972695 | 1.816% | 2 |  |  |  | 0.001621125 |  |  |  | 0.001113303
PCF_08 | 38 | 0.1 | 1.226512 | 0.0017733448 | 0.001777378 | -0.2275% | 13 | PCF_08 | 38 | 0.1 | 1.226512 | 0.001797841 | 0.00179691 | 0.05179% | 12 |  |  |  | 0.001621125
PCF_10 | 58 | 0.1 | 1.185158 | 0.0016626493 | 0.001660189 | 0.148% | 2 | PCF_10 | 58 | 0.1 | 1.185158 | 0.0016774 | 0.00167972 | -0.1383% | 4 |  | 0.001972695 | 0.001894568 | 0.001777378 | 0.001601594 | 0.001464872 | 0.001406277 | 0.001171898
PCF_12 | 81 | 0.1 | 1.148219463 | 0.0015804563 | 0.001582062 | -0.1016% | 1 | PCF_12 | 81 | 0.1 | 1.148219 | 0.001588057 | 0.001582062 | 0.3775% | 1
PCF_15 | 123 | 0.1 | 1.111544631 | 0.001477805 | 0.001464872 | 0.8751% | 6 | PCF_15 | 123 | 0.1 | 1.111545 | 0.001475725 | 0.001464872 | 0.7354% | 6
PCF_20 | 210 | 0.1 | 1.089888 | 0.0013440195 | 0.001347683 | -0.2725% | 9 | PCF_20 | 210 | 0.1 | 1.089888 | 0.001333294 | 0.001328151 | 0.3857% | 8 |  | Valores de TOF Saw Bones para desviacion
PCF_30 | 445 | 0.1 | 1.074586 | 0.0011754323 | 0.001171898 | 0.3007% | 4 | PCF_30 | 445 | 0.1 | 1.074586 | 0.001155315 | 0.001152366 | 0.2552% | 1 |  | 0.001972695 | 0.001777378 | 0.001660189 | 0.001582062 | 0.001464872 | 0.001328151 | 0.001152366
[5 empty] | Error Total: | 0.3506% | [6 empty] | Error Total: | 0.5371% |  |  | 0.001933632 | 0.00179691 | 0.00167972 | 0.001542999 | 0.001445341 | 0.001406277 | 0.001132835
[17 empty] | 0.001972695 | 0.001757847 | 0.001718784 | 0.001582062 | 0.001464872 | 0.001347683 | 0.001171898
[17 empty] | 0.001933632 | 0.001738315 | 0.001699252 | 0.001562531 | 0.001425809 | 0.001347683 | 0.001132835
[17 empty] | 0.0019141 | 0.001816442 | 0.00167972 | 0.001542999 | 0.001464872 | 0.001308619 | 0.001152366
[5 empty] | Error Real: | 0.1724% | [9 empty] | Desvest | 2.620443e-05 | 3.088222e-05 | 2.226949e-05 | 1.953163e-05 | 1.746962e-05 | 3.654034e-05 | 1.634134e-05
[16 empty] | Media | 0.00194535 | 0.001777378 | 0.001687533 | 0.001562531 | 0.001453153 | 0.001347683 | 0.00114846
[16 empty] | COV | 1.347% | 1.738% | 1.32% | 1.25% | 1.202% | 2.711% | 1.423%