## Limo-Arenoso
| Resultados Proctor Limo Arenoso | [11 empty] | Humedad | [5 empty] | Mediciones TOF | [5 empty] | RESUMEN RESULTADOS LIMO
| Proctor | Molde | M_m | V_m | M_m+M_s_h | M_s_h | Humedad | ρ_hum | ρ_dry | GS | e | Saturación | M_t | M__t+M_s_h | M__t+M_s_d | Humedad |  |  | TOF1 | TOF2 | TOF3 | TOF4 | TOF5 | TOF_Prom | ρ_dry | Humedad | TOF_Prom | Saturación | Poisson | Mod E
| [-] | [-] | [g] | [cm3] | [g] | [g] | [%] | [g/cm3] | [g/cm3] | - | - | % | [g] | [g] | [g] | [%] |  |  | [s] | [s] | [s] | [s] | [s] | [s] | [g/cm3] | [%] | [s] | [%] | [-] | [Mpa]
Estándar | Estandar | M1 | 3579 | 939.618 | 5013.2 | 1434.2 | 11.3% | 1.526365 | 1.37136 | 2.65 | 0.9323879 | 32.12% | 18.79 | 54.24 | 50.64 | 11.3% | Óptimo |  | 0.001953163 | 0.001855505 | 0.001816442 | 0.001816442 | 0.00179691 | 0.001847692 | 1.37136 | 11.3% | 0.001847692 | 32.12% | 0.19 | 32.62591
| Estandar | M2 | 3573.4 | 939.618 | 5134.2 | 1560.8 | 14.26% | 1.661101 | 1.453773 | 2.65 | 0.8228434 | 45.93% | 18.33 | 38.44 | 35.93 | 14.26% | % Humedad | Densidad Seca | 0.00179691 | 0.001777378 | 0.001601594 | 0.001621125 | 0.001562531 | 0.001731805 | 1.453773 | 14.26% | 0.001731805 | 45.93% | 0.19 | 50.23346
| Estandar | M3 | 3525.8 | 939.618 | 5224 | 1698.2 | 19.2% | 1.80733 | 1.516163 | 2.65 | 0.7478337 | 68.05% | 18.71 | 41.18 | 37.56 | 19.2% | 21% | 1.54 | 0.001699252 | 0.001835973 | 0.001660189 | 0.00167972 | 0.001660189 | 0.001660189 | 1.516163 | 19.2% | 0.001660189 | 68.05% | 0.19 | 65.58747
| Estandar | M4 | 3981.6 | 939.618 | 5768.8 | 1787.2 | 24.61% | 1.902049 | 1.526448 | 2.65 | 0.7360561 | 88.59% | 18.87 | 48.14 | 42.36 | 24.61% |  |  | 0.002734428 | 0.002539112 | 0.002714897 | 0.00263677 | 0.002656302 | 0.002656302 | 1.526448 | 24.61% | 0.002656302 | 88.59% | 0.19 | 1.606059
| Estandar | M5 | 3577 | 939.618 | 5247 | 1670 | 29.51% | 1.777318 | 1.372311 | 2.65 | 0.9310487 | 84% | 17.87 | 64.65 | 53.99 | 29.51% |  |  | 0.003300846 | 0.00287115 | 0.003125061 | 0.003105529 | 0.003066466 | 0.00309381 | 1.372311 | 29.51% | 0.00309381 | 84% | 0.19 | 0.3148899
Modificado | Modificado | M5 | 3577 | 939.618 | 5207.4 | 1630.4 | 11.08% | 1.735173 | 1.562097 | 2.65 | 0.6964374 | 42.16% | 18.99 | 54.38 | 50.85 | 11.08% | Óptimo |  | 0.001445341 | 0.001406277 | 0.00167972 | 0.001601594 | 0.001582062 | 0.001621125 | 1.562097 | 11.08% | 0.001621125 | 42.16% | 0.19 | 75.8577
| Modificado | M6 | 3580.8 | 939.618 | 5382.6 | 1801.8 | 16.01% | 1.917588 | 1.652885 | 2.65 | 0.6032573 | 70.35% | 19.2 | 54.19 | 49.36 | 16.01% | % Humedad | Densidad Seca | 0.001601594 | 0.001582062 | 0.001562531 | 0.001835973 | 0.001816442 | 0.001582062 | 1.652885 | 16.01% | 0.001582062 | 70.35% | 0.19 | 87.73613
| Modificado | M7 | 3594.6 | 939.618 | 5453.6 | 1859 | 18.88% | 1.978464 | 1.664219 | 2.65 | 0.5923384 | 84.48% | 18.39 | 50.94 | 45.77 | 18.88% | 17.2% | 1.665 | 0.001777378 | 0.001718784 | 0.001738315 | 0.001738315 | 0.001738315 | 0.001742222 | 1.664219 | 18.88% | 0.001742222 | 84.48% | 0.19 | 48.32205
| Modificado | M8 | 3575.2 | 939.618 | 5344.2 | 1769 | 24.16% | 1.88268 | 1.516311 | 2.65 | 0.7476625 | 85.64% | 14.66 | 46.88 | 40.61 | 24.16% |  |  | 0.002382859 | 0.002382859 | 0.002382859 | 0.002382859 | 0.003281314 | 0.00256255 | 1.516311 | 24.16% | 0.00256255 | 85.64% | 0.19 | 2.277144
56/Modificado | MOD 56 | M1 | 3579 | 939.618 | 5415 | 1836 | 13.23% | 1.953985 | 1.725713 | 2.65 | 0.5355972 | 65.45% | 18.88 | 47.47 | 44.13 | 13.23% | Óptimo |  | 0.001152366 | 0.001210961 | 0.001210961 | 0.001269556 | 0.00119143 | 0.001207055 | 1.725713 | 13.23% | 0.001207055 | 65.45% | 0.19 | 370.7815
| MOD 56 | M2 | 3573.4 | 939.618 | 5490.4 | 1917 | 15.98% | 2.040191 | 1.759104 | 2.65 | 0.506449 | 83.61% | 18.56 | 49.48 | 45.22 | 15.98% | % Humedad | Densidad Seca | 0.001445341 | 0.001445341 | 0.001445341 | 0.001425809 | 0.001445341 | 0.001441434 | 1.759104 | 15.98% | 0.001441434 | 83.61% | 0.19 | 148.8424
| MOD 56 | M3 | 3575.8 | 939.618 | 5483.8 | 1908 | 18.81% | 2.030612 | 1.709106 | 2.65 | 0.5505185 | 90.55% | 18.43 | 42.62 | 38.79 | 18.81% | 16% | 1.76 | 0.002011758 | 0.002070353 | 0.00203129 | 0.00203129 | 0.001992226 | 0.002027383 | 1.709106 | 18.81% | 0.002027383 | 90.55% | 0.19 | 16.7086
| MOD 56 | M4 | 3981.6 | 939.618 | 5770.8 | 1789.2 | 22.39% | 1.904178 | 1.555829 | 2.65 | 0.7032721 | 84.37% | 19.02 | 57.94 | 50.82 | 22.39% |  |  | 0.002324264 | 0.002363327 | 0.002363327 | 0.002382859 | 0.002343796 | 0.002355515 | 1.555829 | 22.39% | 0.002355515 | 84.37% | 0.19 | 4.923095

## Caolin
| Resultados Proctor Caolin | [11 empty] | Humedad | [5 empty] | Mediciones TOF | [5 empty] | RESUMEN RESULTADOS CAOLIN
| Proctor | Molde | M_m | V_m | M_m+M_s_h | M_s_h | Humedad | ρ_hum | ρ_dry | GS | e | Saturación | M_t | M__t+M_s_h | M__t+M_s_d | Humedad |  |  | TOF1 | TOF2 | TOF3 | TOF4 | TOF5 | TOF_Prom | ρ_dry | Humedad | TOF_Prom | Saturación | Poisson | Mod E
| [-] | [-] | [g] | [cm3] | [g] | [g] | [%] | [g/cm3] | [g/cm3] | - | - | % | [g] | [g] | [g] | [%] |  |  | [s] | [s] | [s] | [s] | [s] | [s] | [g/cm3] | [%] | [s] | [%] | [-] | [Mpa]
Estándar | Estandar | M1 | 3579 | 939.618 | 5392.4 | 1813.4 | 16.22% | 1.929933 | 1.660557 | 2.65 | 0.59585 | 72.15% | 18.26 | 45.27 | 41.5 | 16.22% | Óptimo |  | 0.001542999 | 0.001523467 | 0.001542999 | 0.001503936 | 0.001523467 | 0.001527374 | 1.660557 | 16.22% | 0.001527374 | 72.15% | 0.21 | 100.7146
| Estandar | M2 | 3573.4 | 939.618 | 5446.6 | 1873.2 | 19.98% | 1.993576 | 1.661586 | 2.65 | 0.5948618 | 89.01% | 17.77 | 54.34 | 48.25 | 19.98% | % Humedad | Densidad Seca | 0.002832087 | 0.002890681 | 0.002851618 | 0.002968808 | 0.002910213 | 0.002890681 | 1.661586 | 19.98% | 0.002890681 | 89.01% | 0.215 | 0.7581679
| Estandar | M3 | 3575.8 | 939.618 | 5369.6 | 1793.8 | 26.69% | 1.909074 | 1.506864 | 2.65 | 0.7586196 | 93.24% | 19.06 | 55.94 | 48.17 | 26.69% | 18.1% | 1.67 | 0.003183656 | 0.003046935 | 0.003242251 | 0.003027403 |  | 0.003125061 | 1.506864 | 26.69% | 0.003125061 | 93.24% | 0.215 | 0.327207
| Estandar | M4 | 3981.6 | 939.618 | 5634.4 | 1652.8 | 11.7% | 1.759013 | 1.574778 | 2.65 | 0.6827765 | 45.41% | 18.47 | 49.5 | 46.25 | 11.7% |  |  | 0.001621125 | 0.001601594 | 0.001601594 | 0.001601594 | 0.001582062 | 0.001601594 | 1.574778 | 11.7% | 0.001601594 | 45.41% | 0.18 | 77.6742
Modificado | Modificado | M5 | 3557 | 939.618 | 5367.4 | 1810.4 | 10.63% | 1.92674 | 1.741579 | 2.65 | 0.5216075 | 54.01% | 18.84 | 51.41 | 48.28 | 10.63% | Óptimo |  | 0.00119143 | 0.001210961 | 0.001289088 | 0.001250024 | 0.001152366 | 0.001269556 | 1.741579 | 10.63% | 0.001269556 | 54.01% | 0.19 | 269.2059
| Modificado | M6 | 3580.8 | 939.618 | 5506.4 | 1925.6 | 14.52% | 2.049343 | 1.789431 | 2.65 | 0.480918 | 80.04% | 14.74 | 40.05 | 36.84 | 14.52% | % Humedad | Densidad Seca | 0.001269556 | 0.001269556 | 0.001250024 | 0.001230493 |  | 0.001254907 | 1.789431 | 14.52% | 0.001254907 | 80.04% | 0.215 | 283.1308
| Modificado | M7 | 3594.6 | 939.618 | 5571.6 | 1977 | 16.49% | 2.104046 | 1.806195 | 2.65 | 0.4671729 | 93.54% | 19.06 | 49.93 | 45.56 | 16.49% | 15% | 1.795 | 0.001484404 | 0.001464872 | 0.001464872 | 0.001445341 | 0.001464872 | 0.001464872 | 1.806195 | 16.49% | 0.001464872 | 93.54% | 0.215 | 127.566
| Modificado | M8 | 3625.2 | 939.618 | 5317 | 1691.8 | 7.988% | 1.800519 | 1.667328 | 2.65 | 0.5893692 | 35.92% | 19.02 | 48.49 | 46.31 | 7.988% |  |  | 0.001210961 | 0.001210961 | 0.001386746 | 0.001210961 | 0.00119143 | 0.001298853 | 1.667328 | 7.988% | 0.001298853 | 35.92% | 0.175 | 241.6033
| Modificado | M8 | 3625.2 | 939.618 | 5409.4 | 1784.2 | 22.85% | 1.898857 | 1.545671 | 2.65 | 0.7144654 | 84.75% | 19.56 | 58.7 | 51.42 | 22.85% |  |  | 0.002246138 | 0.001757847 | 0.001640657 | 0.001640657 | 0.001601594 | 0.001777378 | 1.545671 | 22.85% | 0.001777378 | 84.75% | 0.215 | 41.04341
56/Modificado | MOD 56 | M1 | 3579 | 939.618 | 5397 | 1818 | 9.044% | 1.934829 | 1.774362 | 2.65 | 0.4934949 | 48.56% | 18.39 | 39.37 | 37.63 | 9.044% | Óptimo |  | 0.001269556 | 0.00119143 | 0.001210961 | 0.00119143 | 0.001171898 | 0.001207055 | 1.774362 | 9.044% | 0.001207055 | 48.56% | 0.185 | 349.3459
| MOD 56 | M2 | 3573.4 | 939.618 | 5541.8 | 1968.4 | 15.09% | 2.094894 | 1.820299 | 2.65 | 0.4558049 | 87.7% | 19.03 | 47.41 | 43.69 | 15.09% | % Humedad | Densidad Seca | 0.001093771 | 0.00119143 | 0.00107424 | 0.00107424 | 0.00107424 | 0.001101584 | 1.820299 | 15.09% | 0.001101584 | 87.7% | 0.215 | 562.1716
| MOD 56 | M3 | 3575.8 | 939.618 | 5540.4 | 1964.6 | 18.55% | 2.09085 | 1.763674 | 2.65 | 0.5025454 | 97.82% | 18.98 | 58.41 | 52.24 | 18.55% | 14.5% | 1.82 | 0.001425809 | 0.001386746 | 0.001406277 | 0.001406277 | 0.001367214 | 0.001398465 | 1.763674 | 18.55% | 0.001398465 | 97.82% | 0.215 | 164.1524
| MOD 56 | M4 | 3981.6 | 939.618 | 5872.2 | 1890.6 | 22.48% | 2.012094 | 1.642825 | 2.65 | 0.613075 | 97.16% | 19.18 | 54.87 | 48.32 | 22.48% |  |  | 0.00251958 | 0.002441454 | 0.002246138 | 0.002128948 | 0.002168011 | 0.002300826 | 1.642825 | 22.48% | 0.002300826 | 97.16% | 0.215 | 6.283543

## Base
| Resultados Proctor | [11 empty] | Humedad | [5 empty] | Analisis SSW | [5 empty] | RESULTADOS BASE
| Proctor | Molde | M_m | V_m | M_m+M_s_h | M_s_h | Humedad | ρ_hum | ρ_dry | GS | e | Saturación | M_t | M__t+M_s_h | M__t+M_s_d | Humedad |  |  | TOF1 | TOF2 | TOF3 | TOF4 | TOF5 | TOF_Prom | ρ_dry | Humedad | TOF_Prom | Saturación | Poisson | Mod E
| [-] | [-] | [g] | [cm3] | [g] | [g] | [%] | [g/cm3] | [g/cm3] | - | - | % | [g] | [g] | [g] | [%] |  |  | [s] | [s] | [s] | [s] | [s] | [s] | [g/cm3] | [%] | [s] | [%] | [-] | [Mpa]
Estándar | Estandar | M1 | 3579 | 939.618 | 5719.4 | 2140.4 | 10.61% | 2.277947 | 2.059364 | 2.7 | 0.3110846 | 92.12% | 19.24 | 64.99 | 60.6 | 10.61% | Óptimo |  | 0.002070353 | 0.00203129 | 0.002070353 | 0.002011758 | 0.002089885 | 0.002054728 | 2.059364 | 10.61% | 0.002054728 | 92.12% | 0.34 | 14.37499
| Estandar | M2 | 3573.4 | 939.618 | 5683.8 | 2110.4 | 12.7% | 2.246019 | 1.992999 | 2.7 | 0.3547425 | 96.63% | 19.04 | 91.83 | 83.63 | 12.7% | % Humedad | Densidad Seca | 0.003769605 | 0.003515694 | 0.003906326 | 0.002968808 | 0.003691478 | 0.003570382 | 1.992999 | 12.7% | 0.003570382 | 96.63% | 0.34 | 0.05736634
| Estandar | M3 | 3555.8 | 939.618 | 5505.8 | 1950 | 6.261% | 2.075311 | 1.953033 | 2.7 | 0.3824654 | 44.2% | 18.94 | 73.42 | 70.21 | 6.261% | 10% | 2.06 | 0.002207074 | 0.001972695 | 0.001875037 | 0.001875037 | 0.001777378 | 0.001941444 | 1.953033 | 6.261% | 0.001941444 | 44.2% | 0.33 | 21.80749
| Estandar | M4 | 3981.6 | 939.618 | 6124 | 2142.4 | 10.97% | 2.280075 | 2.054655 | 2.7 | 0.3140894 | 94.31% | 17.25 | 66.61 | 61.73 | 10.97% |  |  | 0.002460986 | 0.002460986 | 0.002460986 | 0.002480517 | 0.002539112 | 0.002480517 | 2.054655 | 10.97% | 0.002480517 | 94.31% | 0.34 | 3.045619
| Estandar | M7 | 3564.6 | 939.618 | 5554.8 | 1990.2 | 6.893% | 2.118095 | 1.981509 | 2.7 | 0.362598 | 51.33% | 19.05 | 81.7 | 77.66 | 6.893% |  |  | 0.001835973 | 0.00179691 | 0.001835973 | 0.001718784 | 0.00167972 | 0.001773472 | 1.981509 | 6.893% | 0.001773472 | 51.33% | 0.33 | 40.18999
Modificado | Modificado | M5 | 3597 | 939.618 | 5665.4 | 2068.4 | 3.38% | 2.20132 | 2.129357 | 2.7 | 0.2679882 | 18.94% | 19.4 | 55.19 | 54.02 | 3.38% | Óptimo |  | 0.0009570499 | 0.0009179867 | 0.0008789234 | 0.0008789234 | 0.0008593918 | 0.000898455 | 2.129357 | 3.38% | 0.000898455 | 18.94% | 0.33 | 1647.117
| Modificado | M6 | 3560.8 | 939.618 | 5733 | 2172.2 | 5.558% | 2.31179 | 2.190076 | 2.7 | 0.2328341 | 47.05% | 18.45 | 47.7 | 46.16 | 5.558% | % Humedad | Densidad Seca | 0.001054708 | 0.001054708 | 0.0009765816 | 0.001015645 | 0.001035176 | 0.001027364 | 2.190076 | 5.558% | 0.001027364 | 47.05% | 0.34 | 805.3205
| Modificado | M7 | 3564.6 | 939.618 | 5793 | 2228.4 | 8.883% | 2.371602 | 2.17812 | 2.7 | 0.2396011 | 83.2% | 16.96 | 57.9 | 54.56 | 8.883% | 7.25% | 2.2 | 0.002168011 | 0.001875037 | 0.001875037 | 0.001875037 | 0.001894568 | 0.001937538 | 2.17812 | 8.883% | 0.001937538 | 83.2% | 0.34 | 22.034
| Modificado | M8 | 3575.2 | 939.618 | 5776 | 2200.8 | 11.36% | 2.342228 | 2.103327 | 2.7 | 0.2836807 | 93.83% | 18.35 | 74.92 | 69.15 | 11.36% |  |  | 0.003613352 | 0.00359382 | 0.00275396 | 0.00287115 | 0.003769605 | 0.003320377 | 2.103327 | 11.36% | 0.003320377 | 93.83% | 0.34 | 0.1426791
56/Modificado | MOD 56 | M1 | 3579 | 939.618 | 5672.6 | 2093.6 | 4.076% | 2.228139 | 2.140874 | 2.7 | 0.2611671 | 42.14% | 17.77 | 60.41 | 58.74 | 4.076% | Óptimo |  | 0.001269556 | 0.001230493 | 0.001230493 | 0.001210961 | 0.001230493 | 0.001234399 | 2.140874 | 4.076% | 0.001234399 | 42.14% | 0.33 | 298.7994
| MOD 56 | M2 | 3573.4 | 939.618 | 5620.8 | 2047.4 | 3.785% | 2.178971 | 2.099508 | 2.7 | 0.2860155 | 35.73% | 18.18 | 61.78 | 60.19 | 3.785% | % Humedad | Densidad Seca | 0.002421922 | 0.002382859 | 0.002285201 | 0.002265669 | 0.002265669 | 0.002324264 | 2.099508 | 3.785% | 0.002324264 | 35.73% | 0.33 | 5.413586
| MOD 56 | M3 | 3555.8 | 939.618 | 5638.8 | 2083 | 9.61% | 2.216858 | 2.022501 | 2.7 | 0.3349805 | 77.46% | 19.31 | 75.2 | 70.3 | 9.61% | 6.6% | 2.26 | 0.003085998 | 0.003125061 | 0.003144593 | 0.003085998 | 0.003046935 | 0.003097717 | 2.022501 | 9.61% | 0.003097717 | 77.46% | 0.34 | 0.3212059
| MOD 56 | M4 | 3981.6 | 939.618 | 6166.6 | 2185 | 8.853% | 2.325413 | 2.136278 | 2.7 | 0.2638803 | 90.59% | 18.95 | 75.63 | 71.02 | 8.853% |  |  | 0.003203188 | 0.003359441 | 0.003242251 | 0.003339909 | 0.003769605 | 0.003382879 | 2.136278 | 8.853% | 0.003382879 | 90.59% | 0.34 | 0.1136147
| Modificado | M8 | 3575.2 | 939.618 | 5800.8 | 2225.6 | 5.608% | 2.368622 | 2.242834 | 2.7 | 0.2038343 | 74.29% | 18.54 | 48.48 | 46.89 | 5.608% |  |  | 0.001093771 | 0.00107424 | 0.001093771 | 0.00107424 |  | 0.001084006 | 2.242834 | 5.608% | 0.001084006 | 74.29% | 0.34 | 597.4919

## Arena
| Resultados Proctor | [11 empty] | Humedad | [5 empty] | Analisis SSW | [5 empty] | RESULTADOS ARENA
| Proctor | Molde | M_m | V_m | M_m+M_s_h | M_s_h | Humedad | ρ_hum | ρ_dry | GS | e | Saturación | M_t | M__t+M_s_h | M__t+M_s_d | Humedad |  |  | TOF1 | TOF2 | TOF3 | TOF4 | TOF5 | TOF_Prom | ρ_dry | Humedad | TOF_Prom | Saturación | Poisson | Mod E
| [-] | [-] | [g] | [cm3] | [g] | [g] | [%] | [g/cm3] | [g/cm3] | - | - | % | [g] | [g] | [g] | [%] |  |  | [s] | [s] | [s] | [s] | [s] | [s] | [g/cm3] | [%] | [s] | [%] | [-] | [Mpa]
Estándar | Estandar | M5 | 3577 | 939.618 | 5493.2 | 1916.2 | 7.632% | 2.039339 | 1.89474 | 2.71 | 0.4302756 | 48.07% | 18.78 | 69.27 | 65.69 | 7.632% | Óptimo |  | 0.002558644 | 0.002402391 | 0.002597707 | 0.002539112 | 0.002558644 | 0.002531299 | 1.89474 | 7.632% | 0.002531299 | 48.07% | 0.342 | 2.527621
| Estandar | M6 | 3550.8 | 939.618 | 5543.4 | 1992.6 | 9.603% | 2.120649 | 1.934844 | 2.71 | 0.4006294 | 64.96% | 17.87 | 60.67 | 56.92 | 9.603% | % Humedad | Densidad Seca | 0.00203129 | 0.001894568 | 0.001875037 | 0.001894568 | 0.001894568 | 0.001918006 | 1.934844 | 9.603% | 0.001918006 | 64.96% | 0.342 | 23.64166
| Estandar | M7 | 3564.6 | 939.618 | 5632.8 | 2068.2 | 11.95% | 2.201107 | 1.966078 | 2.71 | 0.3783786 | 85.62% | 17.45 | 59.5 | 55.01 | 11.95% | 11.2% | 1.965 | 0.002168011 | 0.002187543 | 0.002109416 | 0.002109416 | 0.002089885 | 0.002132854 | 1.966078 | 11.95% | 0.002132854 | 85.62% | 0.344 | 10.79222
| Estandar | M8 | 3595.2 | 939.618 | 5676.8 | 2081.6 | 13.16% | 2.215368 | 1.957692 | 2.71 | 0.3842834 | 92.82% | 17.9 | 65.53 | 59.99 | 13.16% |  |  | 0.002714897 | 0.00263677 | 0.002597707 | 0.002578175 | 0.00263677 | 0.002632864 | 1.957692 | 13.16% | 0.002632864 | 92.82% | 0.344 | 1.742954
| Estandar | M5 | 3577 | 939.618 | 5614.8 | 2037.8 | 14.39% | 2.168754 | 1.896001 | 2.71 | 0.4293241 | 90.81% | 19.11 | 89.4 | 80.56 | 14.39% |  |  | 0.002089885 | 0.002050821 | 0.002011758 | 0.002070353 | 0.002050821 | 0.002054728 | 1.896001 | 14.39% | 0.002054728 | 90.81% | 0.344 | 14.34939
Modificado | Modificado | M1 | 3579 | 939.618 | 5582.2 | 2003.2 | 5.714% | 2.13193 | 2.016691 | 2.71 | 0.3437857 | 45.04% | 18.99 | 52.29 | 50.49 | 5.714% | Óptimo |  | 0.001855505 | 0.001601594 | 0.001562531 | 0.001503936 | 0.001523467 | 0.001609406 | 2.016691 | 5.714% | 0.001609406 | 45.04% | 0.342 | 72.82042
| Modificado | M2 | 3573.4 | 939.618 | 5629.4 | 2056 | 6.946% | 2.188123 | 2.046017 | 2.71 | 0.3245248 | 58% | 16.7 | 44.57 | 42.76 | 6.946% | % Humedad | Densidad Seca | 0.001484404 | 0.001328151 | 0.001289088 | 0.001367214 | 0.001289088 | 0.001351589 | 2.046017 | 6.946% | 0.001351589 | 58% | 0.342 | 191.1174
| Modificado | M3 | 3555.8 | 939.618 | 5668 | 2112.2 | 9.395% | 2.247935 | 2.054877 | 2.71 | 0.3188139 | 79.86% | 17.65 | 51.65 | 48.73 | 9.395% | 9.4% | 2.065 | 0.001328151 | 0.001308619 | 0.001308619 | 0.001308619 | 0.001308619 | 0.001312526 | 2.054877 | 9.395% | 0.001312526 | 79.86% | 0.344 | 221.5404
| Modificado | M4 | 3981.6 | 939.618 | 6126 | 2144.4 | 10.99% | 2.282204 | 2.056146 | 2.71 | 0.3179999 | 93.69% | 18.57 | 53.4 | 49.95 | 10.99% |  |  | 0.002363327 | 0.002324264 | 0.002226606 | 0.002285201 | 0.002246138 | 0.002289107 | 2.056146 | 10.99% | 0.002289107 | 93.69% | 0.344 | 6.104716
| Modificado | M6 | 3580.8 | 939.618 | 5682 | 2101.2 | 13.37% | 2.236228 | 1.972427 | 2.71 | 0.3739416 | 96.93% | 16.64 | 79.2 | 71.82 | 13.37% |  |  | 0.002851618 | 0.002734428 | 0.002617239 | 0.002675834 | 0.002734428 | 0.002722709 | 1.972427 | 13.37% | 0.002722709 | 96.93% | 0.344 | 1.256044
56/Modificado | MOD 56 | M1 | 3579 | 939.618 | 5621 | 2042 | 4.541% | 2.173224 | 2.078826 | 2.71 | 0.3036204 | 40.53% | 15.98 | 47.29 | 45.93 | 4.541% | Óptimo |  | 0.00203129 | 0.001992226 | 0.002304733 | 0.002304733 | 0.002324264 | 0.002191449 | 2.078826 | 4.541% | 0.002191449 | 40.53% | 0.34 | 8.733883
| MOD 56 | M2 | 3543.4 | 939.618 | 5694.2 | 2150.8 | 7.806% | 2.289015 | 2.123279 | 2.71 | 0.276328 | 76.55% | 23.21 | 55.39 | 53.06 | 7.806% | % Humedad | Densidad Seca | 0.00167972 | 0.001523467 | 0.001523467 | 0.001503936 | 0.001503936 | 0.001546905 | 2.123279 | 7.806% | 0.001546905 | 76.55% | 0.344 | 91.41776
| MOD 56 | M3 | 3555.8 | 939.618 | 5754.4 | 2198.6 | 9.911% | 2.339887 | 2.128902 | 2.71 | 0.2729567 | 98.39% | 19.21 | 52.37 | 49.38 | 9.911% | 8.05% | 2.135 | 0.001523467 | 0.001503936 | 0.001503936 | 0.001503936 | 0.001503936 | 0.001507842 | 2.128902 | 9.911% | 0.001507842 | 98.39% | 0.344 | 105.6344
| MOD 56 | M4 | 3981.6 | 939.618 | 6144.8 | 2163.2 | 11.53% | 2.302212 | 2.064292 | 2.71 | 0.3127989 | 99.85% | 19.77 | 59.54 | 55.43 | 11.53% |  |  | 0.002324264 | 0.002246138 | 0.002226606 | 0.002265669 | 0.002246138 | 0.002261763 | 2.064292 | 11.53% | 0.002261763 | 99.85% | 0.344 | 6.744789

## EjemploTOF
T | mV
21.10866 | 0.000163902694
21.10868 | 0.000191975252
21.1087 | 0.000210283442
21.10872 | 0.000276192926
21.10874 | 0.000242017638
21.10876 | 0.000238966273
21.10878 | 0.000255443644
21.1088 | 0.0001773287
21.10882 | 0.000199298528
21.10884 | 0.000257274463
21.10886 | 0.000301824392
21.10888 | 0.000188923887
21.1089 | 0.000267649104
21.10892 | 0.000247510095
21.10894 | 0.00025056146
21.10896 | 0.000292060024
21.10898 | 0.000350035959
21.109 | 0.000269479923
21.10902 | 0.000299993573
21.10904 | 0.000267649104
21.10905 | 0.000306706576
21.10907 | 0.00025056146 | T1 | 21.10926942 | 0.012
21.10909 | 0.000196247163 | T2 | 21.11069523 | 0.005
21.10911 | 0.000237135454
21.10913 | 0.000335389407 | TOF= | 0.00142581
21.10915 | 0.000315860671
21.10917 | 0.000310368214
21.10919 | 0.000856562549
21.10921 | 0.002933321568
21.10923 | 0.00660350339
21.10925 | 0.01089494
21.10927 | 0.01186711
21.10929 | 0.008303723968
21.10931 | 0.003941492564
21.10933 | 0.000734507949
21.10935 | -0.002369950802
21.10937 | -0.004195277345
21.10939 | -0.004745133318
21.10941 | -0.004870239283
21.10943 | -0.00439361607
21.10945 | -0.003224943275
21.10946 | -0.002747709789
21.10948 | -0.002626265462
21.1095 | -0.001831079743
21.10952 | -0.001479562495
21.10954 | -0.000930316795
21.10956 | -0.000886987412
21.10958 | -0.000641047393
21.1096 | -0.000883325774
21.10962 | -0.000690479506
21.10964 | -0.000675832954
21.10966 | -0.000573917363
21.10968 | -0.000436605938
21.1097 | -0.000307838335
21.10972 | -0.00015221872
21.10974 | -0.000147946809
21.10976 | -1.4907295e-05
21.10978 | 4.011168e-06
21.1098 | 4.917137e-05
21.10982 | 1.987827e-05
21.10984 | 2.2929631e-05
21.10986 | 7.0530925e-05
21.10987 | -4.6641491e-05
21.10989 | 6.9310379e-05
21.10991 | 0.000108367851
21.10993 | 8.4567204e-05
21.10995 | 9.8603483e-05
21.10997 | 0.000205401258
21.10999 | 0.00010409594
21.11001 | 0.000131558225
21.11003 | 0.000185262249
21.11005 | 0.000163292421
21.11007 | 0.00015902051
21.11009 | 0.000204790985
21.11011 | 0.000263377193
21.11013 | 0.000292060024
21.11015 | 0.000142543139
21.11017 | 0.00020173962
21.11019 | 0.000246289549
21.11021 | 0.000234084089
21.11023 | 0.000209673169
21.11025 | 0.000242627911
21.11027 | 0.00023225327
21.11029 | 0.000208452623
21.1103 | 0.000274362107
21.11032 | 0.000291449751
21.11034 | 0.000143153412
21.11036 | 0.000253612825
21.11038 | 0.000238966273
21.1104 | 0.000246899822
21.11042 | 0.000193806071
21.11044 | 0.000227371086
21.11046 | 0.000238966273
21.11048 | 0.000284736748
21.1105 | 0.000152307507
21.11052 | 0.000223099175
21.11054 | 0.000200519074
21.11056 | 0.000253002552
21.11058 | 0.000138881501
21.1106 | 0.000248120368
21.11062 | 0.000125455495
21.11064 | 0.000337220226
21.11066 | 6.137683e-05
21.11068 | 0.001073819737
21.1107 | 0.0048154035
21.11071 | 0.005126032457
21.11073 | 0.003506367915
21.11075 | 0.000757698323
21.11077 | -0.001506414507
21.11079 | -0.000760050628
21.11081 | 0.000109588397
21.11083 | 0.000315250398
21.11085 | 8.4567204e-05
21.11087 | -0.000189445373
21.11089 | -0.000382901914
21.11091 | -0.000718552064
21.11093 | 0.00047025974
21.11095 | -0.000760660901
21.11097 | -0.000505566787
21.11099 | -0.000726485613
21.11101 | -0.000749065714
21.11103 | -0.000614195381
21.11105 | -0.000336521166
21.11107 | -0.000332859528
21.11109 | -0.000163203634
21.11111 | -0.000134520803
21.11112 | 1.1944717e-05
21.11114 | 0.000101044575
21.11116 | 0.000172446516
21.11118 | -0.000114381794
21.1112 | 0.00018953416
21.11122 | -0.000132079711
21.11124 | 0.000399468072
21.11126 | 1.6826901e-05
21.11128 | 0.000399468072
21.1113 | -0.000386563552
21.11132 | 0.0029845845
21.11134 | 0.002700197282
21.11136 | 0.001304502931
21.11138 | 0.000153528053
21.1114 | 0.000276192926
21.11142 | 0.001494297834
21.11144 | 0.001591331241
21.11146 | 0.001094569019
21.11148 | 0.001211131162
21.1115 | 0.000547764411
21.11152 | 0.001258732456
21.11154 | -0.000605041286
21.11155 | -0.000513500336
21.11157 | -0.001217755378
21.11159 | -0.001303803871
21.11161 | -0.000391445736
21.11163 | -0.001033452932
21.11165 | -0.000226061753
21.11167 | -0.000844878575
21.11169 | -0.00013391053
21.11171 | -0.000240098032
21.11173 | -0.000161372815
21.11175 | -0.000254744584
21.11177 | -2.8943574e-05
21.11179 | -0.000222400115
21.11181 | 0.000487347384
21.11183 | 0.000767462691
21.11185 | 0.000877922104
21.11187 | 0.000725964127
21.11189 | 0.000158410237
21.11191 | 8.5177477e-05
21.11193 | -0.000175409094
21.11195 | 0.000100434302
21.11196 | -3.016412e-05
21.11198 | -0.000174188548
21.112 | -0.000111940702
21.11202 | 0.000258495009
21.11204 | -4.9082583e-05
21.11206 | 0.000379939336
21.11208 | -4.1149034e-05
21.1121 | 0.000471480286
21.11212 | 0.000236525181
21.11214 | 0.000164512967
21.11216 | -4.532654e-06
21.11218 | 0.001399095246
21.1122 | 0.000926743944
21.11222 | 0.001024387624
21.11224 | -0.000252303492
21.11226 | 0.000294501116
21.11228 | -0.000191886465
21.1123 | -2.7723028e-05
21.11232 | 6.8700106e-05
21.11234 | -2.7723028e-05
21.11236 | 0.00024445873
21.11237 | -0.000104007153
21.11239 | 0.000121183584
21.11241 | -6.8001046e-05
21.11243 | 0.00011019867
21.11245 | -2.9553847e-05
21.11247 | -1.4907295e-05
21.11249 | -7.584019e-06
21.11251 | 5.9546011e-05
21.11253 | 7.7243928e-05
21.11255 | 0.000218216991
21.11257 | 0.00026886965
21.11259 | 0.000287788113
21.11261 | 0.000318912036
21.11263 | 0.000149256142
21.11265 | 0.000609401984
21.11267 | 0.001158647684
21.11269 | 0.001106164206
21.11271 | 0.000877922104
21.11273 | 0.000492229568
21.11275 | 0.000351256505
21.11277 | 4.7950824e-05
21.11279 | 5.8325465e-05
21.1128 | -0.000205312471
21.11282 | -0.000180901551
21.11284 | -0.000279765777
21.11286 | -0.000102786607
21.11288 | -0.000162593361
21.1129 | -8.8750328e-05
21.11292 | -0.000126587254
21.11294 | -8.194292e-06
21.11296 | -4.236958e-05
21.11298 | 3.879673e-05
21.113 | 6.8089833e-05
21.11302 | 8.4567204e-05
21.11304 | 0.000115691127
21.11306 | 0.000120573311
21.11308 | 0.000136440409
21.1131 | 0.000233473816
21.11312 | 0.000204790985
21.11314 | 0.000171836243
21.11316 | 0.000207232077
21.11318 | 0.000148645869
21.1132 | 0.000254223098
21.11321 | 0.00026276692
21.11323 | 0.000202349893
21.11325 | 0.00025666419
21.11327 | 0.000273141561
21.11329 | 0.000608181438
21.11331 | 0.000495280933
21.11333 | 0.000518471307
21.11335 | 0.000667377919
21.11337 | 0.000382990701
21.11339 | 0.000547154138
21.11341 | 0.000384211247
21.11343 | 0.000389093431
21.11345 | -0.000100955788
21.11347 | 0.000345153775
21.11349 | 8.3956931e-05
21.11351 | 0.000156579418
21.11353 | 0.000357969508
21.11355 | 0.000613063622
21.11357 | 0.001452188997
21.11359 | 0.001401536338
21.11361 | 0.001579736054
21.11362 | 0.000826659172
21.11364 | 0.000374446879
21.11366 | -0.000148557082
21.11368 | -0.000132079711
21.1137 | -0.000392666282
21.11372 | -0.000451862763
21.11374 | -0.000373137546
21.11376 | -0.000129638619
21.11378 | -0.000101566061
21.1138 | -6.363473e-06
21.11382 | 0.000105926759
21.11384 | 4.8561097e-05
21.11386 | -3.50463e-05
21.11388 | 7.968502e-05
21.1139 | 0.000110808943
21.11392 | 0.000121793857
21.11394 | 0.000137660955
21.11396 | 9.7382937e-05
21.11398 | 4.8561097e-05
21.114 | 0.000118742492
21.11402 | 4.917137e-05
21.11404 | 9.189048e-05
21.11405 | 5.1002189e-05
21.11407 | 0.000167564332
21.11409 | 0.000130947952
21.11411 | 0.000106537032
21.11413 | 0.000223099175
21.11415 | 0.000246289549
21.11417 | 0.00051297885
21.11419 | 0.000901112478
21.11421 | 0.00089745084
21.11423 | 0.000774175694
21.11425 | 0.000558749325
21.11427 | 0.000102265121
21.11429 | 0.000193195798
21.11431 | -0.000113161248
21.11433 | 4.6120005e-05
21.11435 | 4.7950824e-05
21.11437 | 0.000110808943
21.11439 | 0.000104706213
21.11441 | -3.7487396e-05
21.11443 | 7.9074747e-05
21.11445 | -4.847231e-05
21.11446 | 2.537072e-05
21.11448 | 0.00011019867
21.1145 | 0.000141322593
21.11452 | 9.4941845e-05
21.11454 | 9.5552118e-05
21.11456 | 0.000163292421
21.11458 | 0.000123624676
21.1146 | 0.000170005424
21.11462 | 0.000201129347
21.11464 | 0.000103485667
21.11466 | 0.000228591632
21.11468 | 0.000216386172
21.1147 | 0.000218827264
21.11472 | 0.000253612825
21.11474 | 0.000162682148
21.11476 | 0.000209062896
21.11478 | 0.000428761176
21.1148 | 0.000416555716
21.11482 | 0.000294501116
21.11484 | 0.000246289549
21.11486 | 0.000147425323
21.11487 | 5.3443281e-05
21.11489 | 0.000125455495
21.11491 | 0.000210283442
21.11493 | 0.00031769149
21.11495 | 0.000235304635
21.11497 | 0.000161461602
21.11499 | 0.000224929994
21.11501 | 0.000234694362
21.11503 | 0.000299993573
21.11505 | 0.000218827264
21.11507 | 0.000195026617
21.11509 | 0.000257274463
21.11511 | 0.000257274463
21.11513 | 0.000233473816
21.11515 | 0.000208452623
21.11517 | 0.000260936101
21.11519 | 0.000295111389
21.11521 | 0.000240797092
21.11523 | 0.000332948315
21.11525 | 0.000376887971
21.11527 | 0.000472090559
21.11529 | 0.000404350256
21.1153 | 0.000473311105
21.11532 | 0.000266428558
21.11534 | 0.000785160608
21.11536 | 0.001568140867
21.11538 | 0.001272158462
21.1154 | 0.001230049625
21.11542 | 0.000365292784
21.11544 | 0.00016512324
21.11546 | -0.000174188548
21.11548 | -6.067777e-05
21.1155 | -0.000227892572
21.11552 | -0.000154659812
21.11554 | -0.000232774756
21.11556 | -0.000138182441
21.11558 | -9.6073604e-05
21.1156 | 8.0295293e-05
21.11562 | 6.5648741e-05
21.11564 | 6.3817922e-05
21.11566 | 6.0766557e-05
21.11568 | 8.2126112e-05
21.1157 | 3.2693999e-05
21.11571 | 0.000159630783
21.11573 | 9.4331572e-05
21.11575 | 0.000114470581
21.11577 | 0.000133999317
21.11579 | 0.00035430787
21.11581 | 0.000435474179
21.11583 | 0.000481244654
21.11585 | 0.000649680002
21.11587 | 0.000579498607
21.11589 | 0.000572785604
21.11591 | 0.000542271954
21.11593 | 0.000301214119
21.11595 | 0.000326845585
21.11597 | 7.5413109e-05
21.11599 | 5.1612462e-05
21.11601 | 0.000205401258
21.11603 | -0.000105227699
21.11605 | 0.000171836243
21.11607 | 0.000143153412
21.11609 | 3.7576183e-05
21.11611 | 0.000123624676
21.11613 | 8.6398023e-05
21.11614 | 0.000213334807
21.11616 | 7.8464474e-05
21.11618 | 6.137683e-05
21.1162 | 0.000188313614
21.11622 | 0.00033599968
21.11624 | 0.000716810032
21.11626 | 0.000565462328