## Sheet1
RESULTADOS BASE | [5 empty] | RESUMEN RESULTADOS LIMO | [5 empty] | RESUMEN RESULTADOS CAOLIN | [5 empty] | RESULTADOS ARENA
ρ_dry | Humedad | TOF_Prom | Saturación | Poisson | Mod E | ρ_dry | Humedad | TOF_Prom | Saturación | Poisson | Mod E | ρ_dry | Humedad | TOF_Prom | Saturación | Poisson | Mod E | ρ_dry | Humedad | TOF_Prom | Saturación | Poisson | Mod E
[g/cm3] | [%] | [s] | [%] | [-] | [Mpa] | [g/cm3] | [%] | [s] | [%] | [-] | [Mpa] | [g/cm3] | [%] | [s] | [%] | [-] | [Mpa] | [g/cm3] | [%] | [s] | [%] | [-] | [Mpa]
2.059364 | 0.1061412 | 0.002054728 | 0.9212323 | 0.34 | 14.37499 | 1.37136 | 0.1130298 | 0.001847692 | 0.3212494 | 0.19 | 32.62591 | 1.660557 | 0.1622203 | 0.001527374 | 0.7214632 | 0.21 | 100.7146 | 1.89474 | 0.07631635 | 0.002531299 | 0.4806624 | 0.342 | 2.527621
1.992999 | 0.1269546 | 0.003570382 | 0.9662713 | 0.34 | 0.05736634 | 1.453773 | 0.1426136 | 0.001731805 | 0.4592929 | 0.19 | 50.23346 | 1.661586 | 0.1998031 | 0.002890681 | 0.8900863 | 0.215 | 0.7581679 | 1.934844 | 0.09603073 | 0.001918006 | 0.6495861 | 0.342 | 23.64166
1.953033 | 0.06260971 | 0.001941444 | 0.4419909 | 0.33 | 21.80749 | 1.516163 | 0.1920424 | 0.001660189 | 0.6805156 | 0.19 | 65.58747 | 1.506864 | 0.2669186 | 0.003125061 | 0.9323965 | 0.215 | 0.327207 | 1.966078 | 0.1195421 | 0.002132854 | 0.8561769 | 0.344 | 10.79222
2.054655 | 0.1097122 | 0.002480517 | 0.9431168 | 0.34 | 3.045619 | 1.526448 | 0.2460622 | 0.002656302 | 0.8858899 | 0.19 | 1.606059 | 1.574778 | 0.1169906 | 0.001601594 | 0.4540654 | 0.18 | 77.6742 | 1.957692 | 0.1316227 | 0.002632864 | 0.9282148 | 0.344 | 1.742954
1.981509 | 0.06893022 | 0.001773472 | 0.5132725 | 0.33 | 40.18999 | 1.372311 | 0.2951274 | 0.00309381 | 0.8400071 | 0.19 | 0.3148899 | [6 empty] | 1.896001 | 0.1438568 | 0.002054728 | 0.9080596 | 0.344 | 14.34939
[12 empty] | 1.741579 | 0.1063179 | 0.001269556 | 0.5401428 | 0.19 | 269.2059
2.129357 | 0.03379549 | 0.000898455 | 0.1893659 | 0.33 | 1647.117 | 1.562097 | 0.1107972 | 0.001621125 | 0.4215923 | 0.19 | 75.8577 | 1.789431 | 0.1452489 | 0.001254907 | 0.8003641 | 0.215 | 283.1308 | 2.016691 | 0.05714286 | 0.001609406 | 0.4504468 | 0.342 | 72.82042
2.190076 | 0.0555756 | 0.001027364 | 0.4705244 | 0.34 | 805.3205 | 1.652885 | 0.1601459 | 0.001582062 | 0.7034918 | 0.19 | 87.73613 | 1.806195 | 0.1649057 | 0.001464872 | 0.9354138 | 0.215 | 127.566 | 2.046017 | 0.0694551 | 0.001351589 | 0.5799968 | 0.342 | 191.1174
2.17812 | 0.08882979 | 0.001937538 | 0.8319679 | 0.34 | 22.034 | 1.664219 | 0.188824 | 0.001742222 | 0.8447595 | 0.19 | 48.32205 | 1.667328 | 0.07988274 | 0.001298853 | 0.3591794 | 0.175 | 241.6033 | 2.054877 | 0.09395109 | 0.001312526 | 0.7986085 | 0.344 | 221.5404
2.103327 | 0.1135827 | 0.003320377 | 0.9382847 | 0.34 | 0.1426791 | 1.516311 | 0.2416185 | 0.00256255 | 0.8563878 | 0.19 | 2.277144 | 1.545671 | 0.2284997 | 0.001777378 | 0.8475206 | 0.215 | 41.04341 | 2.056146 | 0.1099426 | 0.002289107 | 0.9369329 | 0.344 | 6.104716
[18 empty] | 1.972427 | 0.1337441 | 0.002722709 | 0.9692596 | 0.344 | 1.256044
2.140874 | 0.04076153 | 0.001234399 | 0.4214013 | 0.33 | 298.7994 | 1.725713 | 0.1322772 | 0.001207055 | 0.6544744 | 0.19 | 370.7815 | 1.774362 | 0.09043659 | 0.001207055 | 0.4856321 | 0.185 | 349.3459
2.099508 | 0.03784813 | 0.002324264 | 0.3572881 | 0.33 | 5.413586 | 1.759104 | 0.1597899 | 0.001441434 | 0.8361026 | 0.19 | 148.8424 | 1.820299 | 0.1508516 | 0.001101584 | 0.8770346 | 0.215 | 562.1716 | 2.078826 | 0.04540902 | 0.002191449 | 0.4053036 | 0.34 | 8.733883
2.022501 | 0.09609727 | 0.003097717 | 0.7745603 | 0.34 | 0.3212059 | 1.709106 | 0.1881139 | 0.002027383 | 0.9055136 | 0.19 | 16.7086 | 1.763674 | 0.1855081 | 0.001398465 | 0.9782131 | 0.215 | 164.1524 | 2.123279 | 0.07805695 | 0.001546905 | 0.7655189 | 0.344 | 91.41776
2.136278 | 0.08853466 | 0.003382879 | 0.9058791 | 0.34 | 0.1136147 | 1.555829 | 0.2238994 | 0.002355515 | 0.8436753 | 0.19 | 4.923095 | 1.642825 | 0.2247769 | 0.002300826 | 0.9715922 | 0.215 | 6.283543 | 2.128902 | 0.09910507 | 0.001507842 | 0.9839464 | 0.344 | 105.6344
2.242834 | 0.05608466 | 0.001084006 | 0.7429002 | 0.34 | 597.4919 | [12 empty] | 2.064292 | 0.1152552 | 0.002261763 | 0.9985378 | 0.344 | 6.744789