## Sheet1
Filename | Group | Pico1_X | Pico1_Y | Pico2_X | Pico2_Y | Pico3_X | Pico3_Y | TOF1 | TOF2 | TOF1 prom | TOF1 prom
ref_0p4_0min.mat | 1 | 5.797012 | 0.01553241 | 5.800449 | 0.004197807224 | 5.800996 | 0.006112233625 | 0.003437567 | 0.0005468857 | 0.003541736 | 0.003541736
ref_0p4_0min.mat | 2 | 23.12481 | 0.01684755 | 23.12843 | 0.004412013047 | 23.12887 | 0.006834796857 | 0.003613352 | 0.0004492275 |  | 0.004114664
ref_0p4_0min.mat | 3 | 45.49079 | 0.01315967 | 45.49407 | 0.00352162474 | 45.49454 | 0.005127253003 | 0.003281314 | 0.0004687592 |  | 0.004174189
ref_0p4_0min.mat | 4 | 54.66615 | 0.02012654 | 54.66992 | 0.004728134461 | 54.67049 | 0.007302265975 | 0.003769605 | 0.0005664173 |  | 0.004421473
ref_0p4_0min.mat | 5 | 63.19305 | 0.01789416 | 63.19668 | 0.004748883743 | 63.19731 | 0.006034118681 | 0.003632883 | 0.0006250122 |  | 0.004386804
ref_0p4_0min.mat | 6 | 87.98327 | 0.01962307 | 87.98678 | 0.004576786757 | 87.98739 | 0.00563927205 | 0.003515694 | 0.0006054806 |  | 0.004355554
--- | [10 empty] | 0.004026771
ref_0p4_5min.mat | 1 | 5.127814 | 0.0254231 | 5.131935 | 0.005308504084 | 5.132638 | 0.007165564823 | 0.004121174 | 0.0007031387 | 0.004114664 | 0.003874587
ref_0p4_5min.mat | 2 | 13.5627 | 0.02539869 | 13.56689 | 0.005198044671 | 13.5676 | 0.006358783917 | 0.004199301 | 0.0007031387 |  | 0.003000547
ref_0p4_5min.mat | 3 | 23.35757 | 0.02063856 | 23.36158 | 0.004219777052 | 23.36226 | 0.006037780319 | 0.004003984 | 0.0006836071
ref_0p4_5min.mat | 4 | 29.91291 | 0.01870827 | 29.91684 | 0.0037779394 | 29.91742 | 0.005974311927 | 0.003925858 | 0.0005859489
ref_0p4_5min.mat | 5 | 39.53554 | 0.01998679028 | 39.53957 | 0.004267988619 | 39.54023 | 0.006911080982 | 0.004023516 | 0.0006640755
ref_0p4_5min.mat | 6 | 47.71348 | 0.02634522 | 47.7179 | 0.005360377289 | 47.71866 | 0.006681008061 | 0.004414149 | 0.0007617336
---
ref_0p4_10min.mat | 1 | 4.331333 | 0.02213251 | 4.335454 | 0.004151426476 | 4.336177 | 0.005704571261 | 0.004121174 | 0.0007226704 | 0.004174189
ref_0p4_10min.mat | 2 | 10.90536 | 0.02465965 | 10.90966 | 0.004340611106 | 10.91028 | 0.006141526729 | 0.004296959 | 0.0006250122
ref_0p4_10min.mat | 3 | 16.7782 | 0.0192862 | 16.78234 | 0.003748646296 | 16.78298 | 0.005528202364 | 0.004140706 | 0.0006445438
ref_0p4_10min.mat | 4 | 44.64538 | 0.01820662 | 44.64966 | 0.003027913883 | 44.6502 | 0.005221845318 | 0.004277427 | 0.0005468857
ref_0p4_10min.mat | 5 | 54.12547 | 0.01976343 | 54.12977 | 0.003629032788 | 54.13036 | 0.006042662503 | 0.004296959 | 0.0005859489
ref_0p4_10min.mat | 6 | 63.2462 | 0.01737421 | 63.25019 | 0.003183533498 | 63.25077 | 0.005414081313 | 0.003984453 | 0.0005859489
ref_0p4_10min.mat | 7 | 96.63354 | 0.01759269 | 96.63764 | 0.003474633719 | 96.63827 | 0.005536135913 | 0.004101643 | 0.0006250122
---
ref_0p4_20min.mat | 1 | 3.806048 | 0.02117804 | 3.810033 | 0.003722404557 | 3.810833 | 0.005119929727 | 0.003984453 | 0.0008007969 | 0.004421473
ref_0p4_20min.mat | 2 | 3.806048 | 0.02117804 | 3.810033 | 0.003722404557 | 3.810833 | 0.005119929727 | 0.003984453 | 0.0008007969
ref_0p4_20min.mat | 3 | 15.35472 | 0.01736994 | 15.35896 | 0.002882058636 | 15.35963 | 0.004598146312 | 0.004238364 | 0.0006640755
ref_0p4_20min.mat | 4 | 22.82288 | 0.01722835632 | 22.82727 | 0.002889381912 | 22.82788 | 0.004361970661 | 0.004394617 | 0.0006054806
ref_0p4_20min.mat | 5 | 45.06779 | 0.01883826 | 45.07246 | 0.00251467429 | 45.07297 | 0.004353426839 | 0.00466806 | 0.0005078224
ref_0p4_20min.mat | 6 | 61.43895 | 0.01812363 | 61.44354 | 0.001829947984 | 61.44399 | 0.004059275253 | 0.004589933 | 0.0004492275
ref_0p4_20min.mat | 7 | 72.97295 | 0.01821456 | 72.9775 | 0.002020963433 | 72.97805 | 0.003513080918 | 0.00455087 | 0.0005468857
ref_0p4_20min.mat | 8 | 87.17063 | 0.0233262 | 87.17559 | 0.003085889818 | 87.17622 | 0.00429056872 | 0.004961034 | 0.0006250122
---
ref_0p4_30min.mat | 1 | 16.33859 | 0.0176171 | 16.34214 | 0.002708741104 | 16.34312 | 0.003354409938 |  | 0.0009765816 | 0.004386804
ref_0p4_30min.mat | 2 | 25.33221 | 0.01661015 | 25.3361 | 0.002723997929 | 25.33704 | 0.003089551456 | 0.003886795 | 0.0009375183
ref_0p4_30min.mat | 3 | 43.8626 | 0.01800584 | 43.867 | 0.003012657058 | 43.86776 | 0.003508809007 | 0.004394617 | 0.0007617336
ref_0p4_30min.mat | 4 | 50.7477 | 0.01891576 | 50.75219 | 0.002515894836 | 50.75295 | 0.003999468499 | 0.004492275 | 0.0007617336
ref_0p4_30min.mat | 5 | 66.15699 | 0.02166138 | 66.16166 | 0.003688229269 | 66.16244 | 0.004859953429 | 0.00466806 | 0.0007812653
ref_0p4_30min.mat | 6 | 76.17063 | 0.0175933 | 76.17512 | 0.002335864301 | 76.17578 | 0.004236864696 | 0.004492275 | 0.0006640755
---
ref_0p4_40min.mat | 1 | 66.93911 | 0.01728084 | 66.94329 | 0.003378820858 | 66.94417 | 0.004537119012 | 0.004179769 | 0.0008789234 | 0.004355554
ref_0p4_40min.mat | 2 | 90.94604 | 0.01558977 | 90.95032 | 0.002701417828 | 90.95106 | 0.003405062597 | 0.004277427 | 0.000742202
ref_0p4_40min.mat | 3 | 101.6099 | 0.0163935 | 101.6143 | 0.003323896288 | 101.615 | 0.003850561887 | 0.004394617 | 0.0007617336
ref_0p4_40min.mat | 4 | 109.7508 | 0.01571183 | 109.7552 | 0.002428625797 | 109.7559 | 0.004236254423 | 0.004355554 | 0.0007226704
ref_0p4_40min.mat | 5 | 118.6136 | 0.01906101 | 118.6141 | 0.002412148426 | 118.6189 | 0.003925625466 |  | 0.004765718
ref_0p4_40min.mat | 6 | 129.8567 | 0.01658452 | 129.8612 | 0.001853748631 | 129.8619 | 0.003708368278 | 0.004570402 | 0.0006836071
---
ref_0p4_60min.mat | 1 | 6.655949 | 0.01511803 | 6.659504 | 0.004099553271 | 6.660812 | 0.0025573934 | 0.003554757 | 0.001308619 | 0.004026771
ref_0p4_60min.mat | 2 | 6.655949 | 0.01511803 | 6.659504 | 0.004099553271 | 6.660812 | 0.0025573934 | 0.003554757 | 0.001308619
ref_0p4_60min.mat | 3 | 22.10663 | 0.01869728 | 22.11054 | 0.00455298611 | 22.11189 | 0.003244560798 | 0.003906326 | 0.001347683
ref_0p4_60min.mat | 4 | 33.35366 | 0.01466155 | 33.35757 | 0.003514301464 | 33.35878 | 0.003169497219 | 0.003906326 | 0.001210961
ref_0p4_60min.mat | 5 | 67.05103 | 0.01539571 | 67.05495 | 0.002785635502 | 67.05593 | 0.002653816534 | 0.003925858 | 0.0009765816
ref_0p4_60min.mat | 6 | 75.26073 | 0.01594373 | 75.26477 | 0.003214047148 | 75.26598 | 0.002666021994 | 0.004043048 | 0.001210961
ref_0p4_60min.mat | 7 | 82.54551 | 0.01899998 | 82.54963 | 0.00330192646 | 82.55094 | 0.002991297503 | 0.004121174 | 0.001308619
ref_0p4_60min.mat | 8 | 91.0681 | 0.01922639 | 91.0723 | 0.003384923588 | 91.07345 | 0.003174989676 | 0.004199301 | 0.001152366
ref_0p4_60min.mat | 9 | 99.16717 | 0.01563127 | 99.17146 | 0.002323658841 | 99.17242 | 0.003013267331 | 0.004296959 | 0.0009570499
ref_0p4_60min.mat | 10 | 114.4017 | 0.0187101 | 114.406 | 0.003369666763 | 114.4072 | 0.003311080555 | 0.004277427 | 0.001230493
ref_0p4_60min.mat | 11 | 114.4017 | 0.0187101 | 114.406 | 0.003369666763 | 114.4072 | 0.003311080555 | 0.004277427 | 0.001230493
ref_0p4_60min.mat | 12 | 131.3952 | 0.01680666 | 131.3994 | 0.003629032788 | 131.4004 | 0.003865818712 | 0.004257896 | 0.001015645
---
ref_0p4_90min.mat | 1 | 7.381102 | 0.01373393 | 7.381903 | 0.001856799996 | 7.384969 | 0.00192881221 |  | 0.003066466 | 0.003874587
ref_0p4_90min.mat | 2 | 18.91807 | 0.01351423 | 18.91887 | 0.001829337711 | 18.92194 | 0.001803706245 |  | 0.003066466
ref_0p4_90min.mat | 3 | 35.30605 | 0.01631966 | 35.30988 | 0.003983601401 | 35.31144 | 0.002276057547 | 0.0038282 | 0.001562531
ref_0p4_90min.mat | 4 | 44.57456 | 0.01933441 | 44.57509 | 0.002078329095 | 44.57837 | 0.004060495799 |  | 0.003281314
ref_0p4_90min.mat | 5 | 50.71604 | 0.0165357 | 50.71993 | 0.003171328038 | 50.72147 | 0.002988856411 | 0.003886795 | 0.001542999
ref_0p4_90min.mat | 6 | 58.3611 | 0.0137797 | 58.36133 | 0.005075379798 | 58.36163 | 0.001950171765 |  | 0.0002929745
ref_0p4_90min.mat | 7 | 84.91791 | 0.01489772 | 84.92184 | 0.002388347779 | 84.92353 | 0.002858257989 | 0.003925858 | 0.001699252
ref_0p4_90min.mat | 8 | 92.40898 | 0.01677431 | 92.40945 | 0.003151189029 | 92.40978 | 0.003049883711 |  | 0.0003320377
ref_0p4_90min.mat | 9 | 105.642 | 0.01749627 | 105.6459 | 0.00328361827 | 105.6475 | 0.002366988224 | 0.00394539 | 0.001601594
ref_0p4_90min.mat | 10 | 159.5855 | 0.01564409 | 159.5892 | 0.002150951582 | 159.5909 | 0.002429846343 | 0.003691478 | 0.001640657
ref_0p4_90min.mat | 11 | 168.3342 | 0.01660587786 | 168.3379 | 0.003541763749 | 168.3397 | 0.003499654912 | 0.003769605 | 0.001757847
ref_0p4_90min.mat | 12 | 177.1849 | 0.01576431 | 177.1889 | 0.002489042824 | 177.1905 | 0.003524676105 | 0.003964921 | 0.001621125
ref_0p4_90min.mat | 13 | 221.0074 | 0.01542012 | 221.0113 | 0.002675786362 | 221.013 | 0.001997773059 | 0.003984453 | 0.001621125
---
ref_0p4_187min.mat | 1 | 28.74441 | 0.01710142 | 28.74808 | 0.002150951582 | 28.7498 | 0.003179261587 | 0.003671947 | 0.001718784 | 0.003000547
ref_0p4_187min.mat | 2 | 88.52221 | 0.01661991 | 88.52494 | 0.004817844592 | 88.5257 | 0.004536508739 | 0.002734428 | 0.0007617336
ref_0p4_187min.mat | 3 | 100.514 | 0.01687684 | 100.5168 | 0.004640255149 | 100.5177 | 0.003892060451 | 0.002793023 | 0.0008593918
ref_0p4_187min.mat | 4 | 119.792 | 0.01925934 | 119.7948 | 0.004855681518 | 119.7958 | 0.005459851788 | 0.00287115 | 0.0009375183
ref_0p4_187min.mat | 5 | 128.9034 | 0.01835675 | 128.9064 | 0.00456519157 | 128.9073 | 0.004531626555 | 0.002910213 | 0.000898455
ref_0p4_187min.mat | 6 | 137.3476 | 0.01812545763 | 137.3506 | 0.004563971024 | 137.3515 | 0.005115657816 | 0.00298834 | 0.0008789234
ref_0p4_187min.mat | 7 | 146.3091 | 0.01817306 | 146.3121 | 0.004817234319 | 146.3129 | 0.00382676124 | 0.00298834 | 0.0008398602
ref_0p4_187min.mat | 8 | 163.3704 | 0.01874122 | 163.3735 | 0.005292636986 | 163.3744 | 0.004499892359 | 0.003046935 | 0.0009375183