## ProctorsCuadrilla
| Num. Molde | Golpes | Masa Cilindro | Volumen | Cilindro + Suelo | mTarro | mTarro + humedo | mTarro + seco | humedad | Volumen | M. Humeda | Densidad H. | Densidad Seca |  | Num. Molde | Masa | Diametro | Altura | Volumen |  | M#1_22G | M#5_22G | M#6_22G | M#7_22G | M#1_29G | M#2_29G | M#3_29G | M#4_29G | M#2_18G | M#4_18G | M#5_18G | M#7_32G | M#1_25EST | M#2_25EST | M#4_25EST | M#5_25EST |  | Superficie
[5 empty] | (g) | (g) | (g) | (g) |  | cm3 | gr | gr/cm3 |  |  | #1 | 3576.8 | 101.16 | 116.52 | 936.5005 |  | 0.0016797 | 0.0016407 | 0.0014649 | 0.0024024 | 0.0016407 | 0.0013672 | 0.0016211 | 0.0027735 | 0.0016016 | 0.0019727 | 0.0015039 | 0.0017383 | 0.0018164 | 0.0021094 | 0.0017969 | 0.0025391 |  | 0.0016211
1 | #1 | 29 |  |  | 5451.4 | 17.56 | 62.17 | 56.31 | 15.12% | 936.5005 | 1874.6 | 2.001707 | 1.738762 | 1.738762 | #2 | 3581.6 | 101.4 | 116.63 | 941.8377 |  | 0.0016016 | 0.0015625 | 0.0021094 | 0.0024415 | 0.0016407 | 0.0014258 | 0.0014649 | 0.0025782 | 0.0014453 | 0.0019727 | 0.0016407 | 0.0017188 | 0.0017383 | 0.0018946 | 0.0016993 | 0.0022657 |  | 0.0017334
2 | #2 | 29 |  |  | 5363.5 | 17.88 | 55.01 | 51.21 | 11.4% | 941.8377 | 1781.9 | 1.89194 | 1.698313 | 1.698313 | #3 | 3838.4 |  |  | 942.3588 |  | 0.0016407 | 0.0016211 | 0.0021289 | 0.0023633 | 0.0016211 | 0.0014844 | 0.0014063 | 0.0025977 | 0.0014453 | 0.0019727 | 0.0016602 | 0.0016993 | 0.0016993 | 0.001875 | 0.0016407 | 0.0023243 |  | 0.0015821
3 | #3 | 29 |  |  | 5672.4 | 17.35 | 52.16 | 48.18 | 12.91% | 942.3588 | 1834 | 1.94618 | 1.723664 | 1.723664 | #4 | 3573 | 101.5 | 117.45 | 950.3312 |  | 0.0015625 | 0.0016407 | 0.0019727 | 0.0021289 | 0.0015625 | 0.0014258 | 0.0014453 | 0.0025391 | 0.001836 | 0.0019532 | 0.0016211 | 0.0016797 | 0.0016797 | 0.0018946 | 0.0016602 | 0.0024415 |  | 0.0014258
4 | #4 | 29 |  |  | 5433.8 | 17.08 | 58.79 | 53.63 | 14.12% | 950.3312 | 1860.8 | 1.958054 | 1.715821 | 1.715821 | #5 | 3577.8 | 101.45 | 116.58 | 942.3626 |  |  | 0.0015039 | [7 empty] | 0.0019727 | 0.0016211 |  |  |  |  | 0.0020704 |  | 0.0016162
5 | #5 | 22 |  |  | 5337.8 | 18.93 | 68.19 | 63.25 | 11.15% | 942.3626 | 1760 | 1.867646 | 1.680351 | 1.680351 | #6 | 2700 |  |  | 942.3588 | Promedio: | 0.0016211 | 0.0015938 | 0.001919 | 0.002334 | 0.0016163 | 0.0014258 | 0.0014844 | 0.0026221 | 0.0015821 | 0.0019688 | 0.0016094 | 0.001709 | 0.0017334 | 0.0019434 | 0.0016993 | 0.0023282 |  | 0.0019434
6 | #6 | 22 |  |  | 4561.4 | 17.79 | 55.48 | 50.9 | 13.83% | 942.3588 | 1861.4 | 1.975256 | 1.735228 | 1.735228 | #7 | 3572.6 | 101.35 | 117.6 | 948.7345 | [18 empty] | 0.0019688
7 | #7 | 22 |  |  | 5389 | 18.86 | 69.32 | 63.03 | 14.24% | 948.7345 | 1816.4 | 1.91455 | 1.675896 | 1.675896 | [23 empty] | 0.0026221
8 | #1 | 22 |  |  | 5411.2 | 17.78 | 64.22 | 58.54 | 13.94% | 936.5005 | 1834.4 | 1.958782 | 1.719206 | 1.719206 | [6 empty] | 0.0016211 | 0.0017334 | 0.0015821 | 0.0014258 | 0.0016162 | 0.0019434 | 0.0019688 | 0.0026221 | 0.0015938 | 0.0016094 | 0.0023282 | 0.001919 | 0.002334 | 0.001709 | 0.0016993 | 0.0014844 |  | 0.0015938
9 | #2 | 18 |  |  | 5394.4 | 16.92 | 61.37 | 55.75 | 14.47% | 941.8377 | 1812.8 | 1.924748 | 1.681394 | 1.681394 | [6 empty] | M#1_22G | M#1_25EST | M#2_18G | M#2_29G | M#1_29G | M#2_25EST | M#4_18G | M#4_29G | M#5_22G | M#5_18G | M#5_25EST | M#6_22G | M#7_22G | M#7_32G | M#4_25EST | M#3_29G |  | 0.0016094
10 | #4 | 18 |  |  | 5384.2 | 16.61 | 56.38 | 51.16 | 15.11% | 950.3312 | 1811.2 | 1.905862 | 1.655709 | 1.655709 | [5 empty] | Dry Density | 1.719206 | 1.584155 | 1.681394 | 1.698313 | 1.738762 | 1.624408 | 1.655709 | 1.715821 | 1.680351 | 1.701151 | 1.593159 | 1.735228 | 1.675896 | 1.705817 | 1.555102 | 1.723664 |  | 0.0023282
11 | #5 | 18 |  |  | 5427.2 | 19.07 | 61.87 | 56.17 | 15.36% | 942.3626 | 1849.4 | 1.962514 | 1.701151 | 1.701151 | [23 empty] | 0.001919
12 | #7 | 32 |  |  | 5443.6 | 16.64 | 65.89 | 59.24 | 15.61% | 948.7345 | 1871 | 1.972101 | 1.705817 | 1.705817 | [23 empty] | 0.002334
13 | #1 | 25EST |  |  | 5320 | 18.64 | 79.67 | 70.58 | 17.5% | 936.5005 | 1743.2 | 1.861398 | 1.584155 | 1.584155 | [15 empty] | TOF | Dry Density | TOF | Density |  |  | 95% Optimo | 1.613372 | 0.001709
14 | #2 | 25EST |  |  | 5374 | 18.22 | 59.74 | 53.66 | 17.16% | 941.8377 | 1792.4 | 1.903088 | 1.624408 | 1.624408 | [14 empty] | M#1_22G | 0.0016211 | 1.719206 | CUMPLE | CUMPLE | NICE |  | TOF | 0.001654 | 0.0016993
15 | #4 | 25EST |  |  | 5299 | 18.32 | 73.41 | 65.49 | 16.79% | 950.3312 | 1726 | 1.816209 | 1.555102 | 1.555102 | [6 empty] | 1.719206 | 1.584155 | 1.681394 | 1.698313 |  |  |  |  | M#1_25EST | 0.0017334 | 1.584155 | NO | NO | NICE |  |  |  | 0.0014844
16 | #5 | 25EST |  |  | 5362.2 | 19 | 71.7 | 63.34 | 18.85% | 942.3626 | 1784.4 | 1.893539 | 1.593159 | 1.593159 | [6 empty] | 1.738762 | 1.624408 | 1.655709 | 1.715821 |  |  |  |  | M#2_18G | 0.0015821 | 1.681394 | CUMPLE | CUMPLE | NICE |  |  | 1.698287
[21 empty] | 1.680351 | 1.701151 | 1.593159 | 1.735228 |  |  |  |  | M#2_29G | 0.0014258 | 1.698313 | CUMPLE | CUMPLE | NICE
[21 empty] | 1.675896 | 1.705817 | 1.555102 | 1.723664 |  |  |  |  | M#1_29G | 0.0016162 | 1.738762 | CUMPLE | CUMPLE | NICE
[29 empty] | M#2_25EST | 0.0019434 | 1.624408 | NO | CUMPLE | PANIC
[29 empty] | M#4_18G | 0.0019688 | 1.655709 | NO | CUMPLE | PANIC
[29 empty] | M#4_29G | 0.0026221 | 1.715821 | NO | CUMPLE | PANIC
[29 empty] | M#5_22G | 0.0015938 | 1.680351 | CUMPLE | CUMPLE | NICE
[29 empty] | M#5_18G | 0.0016094 | 1.701151 | CUMPLE | CUMPLE | NICE
[29 empty] | M#5_25EST | 0.0023282 | 1.593159 | NO | NO | NICE
[29 empty] | M#6_22G | 0.001919 | 1.735228 | NO | CUMPLE | PANIC
[29 empty] | M#7_22G | 0.002334 | 1.675896 | NO | CUMPLE | PANIC
[29 empty] | M#7_32G | 0.001709 | 1.705817 | NO | CUMPLE | PANIC
[29 empty] | M#4_25EST | 0.0016993 | 1.555102 | NO | NO | NICE
[29 empty] | M#3_29G | 0.0014844 | 1.723664 | CUMPLE | CUMPLE | NICE
[33 empty] | Resumen | 6