## CurvaCompactaciónProbetas
56 Modificado
Humedades | Densidad
8.071% | 1.646251
9.668% | 1.684438
11.81% | 1.763728
14.31% | 1.77409
17.28% | 1.736837
18.63% | 1.660934
25 Modificado
Humedades | Densidad
11.84% | 1.658429
13.3% | 1.679144
15.58% | 1.686467
16.94% | 1.653145