## Sheet1
Sin Placa - Suelo Cermica 25 Golpes Estandar |  |  | Con Placa - Suelo Cermica 25 Golpes Estandar |  |  | Probeta | Energía | Altura | Diámetro | Volumen | Masa | Densidad | Humedad | Den. Seca | GS | e | Saturación
Time (s) | Voltage | TOF Sin Placa (s) | Time (s) | Voltage | TOF (s) | - | Golpes | mm | mm | cm3 | g | g/cm3 | % | g/cm3 | - | - | %
9.33715 | -0.004469594 | 0.001880019 | 54.57288 | 0.014280994 | 0.001700017 | M6 - Est | 25 | 116.35 | 101 | 932.1784 | 1788.6 | 1.918732 | 19.47% | 1.60603 | 2.5 | 0.5566332 | 87.45%
9.33716 | -0.00479288 |  | 54.57289 | 0.01460428
9.33717 | -0.00479288 |  | 54.5729 | 0.01460428 |  | MOD E Placa | 34.78930408 | Mpa
9.33718 | -0.00479288 |  | 54.57291 | 0.014280994
9.33719 | -0.005439452 |  | 54.57292 | 0.014927566
9.3372 | -0.005116166 |  | 54.57293 | 0.014927566
9.33721 | -0.005439452 |  | 54.57294 | 0.015250852
9.33722 | -0.005762738 |  | 54.57295 | 0.014927566
9.33723 | -0.005762738 |  | 54.57296 | 0.014927566
9.33724 | -0.005762738 |  | 54.57297 | 0.015250852
9.33725 | -0.005762738 |  | 54.57298 | 0.014927566
9.33726 | -0.006086024 |  | 54.57299 | 0.015250852
9.33727 | -0.00640931 |  | 54.573 | 0.015574138
9.33728 | -0.00640931 |  | 54.57301 | 0.015574138
9.33729 | -0.00640931 |  | 54.57302 | 0.015574138
9.3373 | -0.00640931 |  | 54.57303 | 0.015897424
9.33731 | -0.007055882 |  | 54.57304 | 0.015897424
9.33732 | -0.007055882 |  | 54.57305 | 0.015574138
9.33733 | -0.007055882 |  | 54.57306 | 0.015574138
9.33734 | -0.007055882 |  | 54.57307 | 0.01622071
9.33735 | -0.007379168 |  | 54.57308 | 0.015574138
9.33736 | -0.007055882 |  | 54.57309 | 0.015897424
9.33737 | -0.007702454 |  | 54.5731 | 0.015574138
9.33738 | -0.00802574 |  | 54.57311 | 0.015897424
9.33739 | -0.007702454 |  | 54.57312 | 0.015250852
9.3374 | -0.00802574 |  | 54.57313 | 0.015250852
9.33741 | -0.00802574 |  | 54.57314 | 0.014927566
9.33742 | -0.007702454 |  | 54.57315 | 0.015250852
9.33743 | -0.008349026 |  | 54.57316 | 0.014927566
9.33744 | -0.008672312 |  | 54.57317 | 0.015250852
9.33745 | -0.008672312 |  | 54.57318 | 0.014927566
9.33746 | -0.008672312 |  | 54.57319 | 0.014927566
9.33747 | -0.008672312 |  | 54.5732 | 0.014927566
9.33748 | -0.008995598 |  | 54.57321 | 0.01460428
9.33749 | -0.008995598 |  | 54.57322 | 0.014927566
9.3375 | -0.00964217 |  | 54.57323 | 0.014280994
9.33751 | -0.008995598 |  | 54.57324 | 0.014927566
9.33752 | -0.009965456 |  | 54.57325 | 0.014280994
9.33753 | -0.009318884 |  | 54.57326 | 0.01460428
9.33754 | -0.00964217 |  | 54.57327 | 0.01460428
9.33755 | -0.00964217 |  | 54.57328 | 0.013957708
9.33756 | -0.009965456 |  | 54.57329 | 0.01460428
9.33757 | -0.009965456 |  | 54.5733 | 0.014280994
9.33758 | -0.010288742 |  | 54.57331 | 0.01460428
9.33759 | -0.010612028 |  | 54.57332 | 0.01460428
9.3376 | -0.010288742 |  | 54.57333 | 0.01460428
9.33761 | -0.010612028 |  | 54.57334 | 0.01460428
9.33762 | -0.010288742 |  | 54.57335 | 0.014280994
9.33763 | -0.010612028 |  | 54.57336 | 0.014927566
9.33764 | -0.010288742 |  | 54.57337 | 0.015574138
9.33765 | -0.009965456 |  | 54.57338 | 0.016867282
9.33766 | -0.00802574 |  | 54.57339 | 0.020746714
9.33767 | -0.004146308 |  | 54.5734 | 0.030445294
9.33768 | 0.00975499 |  | 54.57341 | 0.056954746
9.33769 | 0.051135598 |  | 54.57342 | 0.129694096
9.3377 | 0.168488416 |  | 54.57343 | 0.309441112
9.33771 | 0.404487196 |  | 54.57344 | 0.655033846
9.33772 | 0.721954048 |  | 54.57345 | 1.0879138
9.33773 | 1.09761238 |  | 54.57346 | 1.536311482
9.33774 | 1.369495906 |  | 54.57347 | 1.87834807
9.33775 | 1.468421422 |  | 54.57348 | 2.016391192
9.33776 | 1.413139516 |  | 54.57349 | 1.908413668
9.33777 | 1.241797936 |  | 54.5735 | 1.544393632
9.33778 | 0.997717006 |  | 54.57351 | 1.051382482
9.33779 | 0.686715874 |  | 54.57352 | 0.590376646
9.3378 | 0.424207642 |  | 54.57353 | 0.271939936
9.33781 | 0.219567604 |  | 54.57354 | 0.104801074
9.33782 | 0.095102494 |  | 54.57355 | 0.044346592
9.33783 | 0.036911014 |  | 54.57356 | 0.037880872
9.33784 | 0.023979574 |  | 54.57357 | 0.05986432
9.33785 | 0.007168702 |  | 54.57358 | 0.073442332
9.33786 | 0.006198844 |  | 54.57359 | 0.07764505
9.33787 | -0.001883306 |  | 54.5736 | 0.10674079
9.33788 | 0.010401562 |  | 54.57361 | 0.083140912
9.33789 | 0.01137142 |  | 54.57362 | 0.020100142
9.3379 | 0.013957708 |  | 54.57363 | 0.002642698
9.33791 | 0.000379696 |  | 54.57364 | -0.002206592
9.33792 | -0.005439452 |  | 54.57365 | -0.016754462
9.33793 | -0.013198316 |  | 54.57366 | -0.024513326
9.33794 | -0.017077748 |  | 54.57367 | -0.032918762
9.33795 | -0.019987322 |  | 54.57368 | -0.027099614
9.33796 | -0.021927038 |  | 54.57369 | -0.028716044
9.33797 | -0.023543468 |  | 54.5737 | -0.010612028
9.33798 | -0.02419004 |  | 54.57371 | 0.038527444
9.33799 | -0.019987322 |  | 54.57372 | 0.01783714
9.338 | -0.015784604 |  | 54.57373 | -0.040677626
9.33801 | -0.01449146 |  | 54.57374 | -0.01934075
9.33802 | -0.01772432 |  | 54.57375 | -0.020310608
9.33803 | -0.013198316 |  | 54.57376 | 0.00975499
9.33804 | -0.01610789 |  | 54.57377 | -0.012551744
9.33805 | -0.012551744 |  | 54.57378 | -0.002529878
9.33806 | -0.019987322 |  | 54.57379 | -0.014168174
9.33807 | -0.01610789 |  | 54.5738 | -0.005762738
9.33808 | -0.021280466 |  | 54.57381 | -0.010288742
9.33809 | -0.016431176 |  | 54.57382 | 0.003935842
9.3381 | -0.021603752 |  | 54.57383 | -0.00317645
9.33811 | -0.019664036 |  | 54.57384 | -0.008672312
9.33812 | -0.02419004 |  | 54.57385 | -0.018370892
9.33813 | -0.02257361 |  | 54.57386 | -0.020310608
9.33814 | -0.024836612 |  | 54.57387 | -0.013198316
9.33815 | -0.023220182 |  | 54.57388 | -0.015784604
9.33816 | -0.023543468 |  | 54.57389 | -0.010935314
9.33817 | -0.021927038 |  | 54.5739 | -0.022896896
9.33818 | -0.023866754 |  | 54.57391 | -0.015138032
9.33819 | -0.023543468 |  | 54.57392 | -0.025159898
9.3382 | -0.023543468 |  | 54.57393 | -0.017077748
9.33821 | -0.024513326 |  | 54.57394 | -0.029362616
9.33822 | -0.023866754 |  | 54.57395 | -0.023866754
9.33823 | -0.024513326 |  | 54.57396 | -0.03388862
9.33824 | -0.023543468 |  | 54.57397 | -0.023866754
9.33825 | -0.026453042 |  | 54.57398 | -0.02903933
9.33826 | -0.02419004 |  | 54.57399 | -0.027099614
9.33827 | -0.026776328 |  | 54.574 | -0.036151622
9.33828 | -0.024836612 |  | 54.57401 | -0.028392758
9.33829 | -0.0274229 |  | 54.57402 | -0.027746186
9.3383 | -0.02580647 |  | 54.57403 | -0.023220182
9.33831 | -0.027746186 |  | 54.57404 | -0.019664036
9.33832 | -0.026776328 |  | 54.57405 | -0.016754462
9.33833 | -0.028392758 |  | 54.57406 | -0.013521602
9.33834 | -0.026453042 |  | 54.57407 | -0.015784604
9.33835 | -0.027099614 |  | 54.57408 | -0.005762738
9.33836 | -0.02580647 |  | 54.57409 | -0.005762738
9.33837 | -0.02580647 |  | 54.5741 | -0.004146308
9.33838 | -0.02419004 |  | 54.57411 | -0.018047606
9.33839 | -0.023543468 |  | 54.57412 | -0.015784604
9.3384 | -0.02257361 |  | 54.57413 | -0.021927038
9.33841 | -0.021603752 |  | 54.57414 | -0.019017464
9.33842 | -0.02095718 |  | 54.57415 | -0.028069472
9.33843 | -0.01934075 |  | 54.57416 | -0.025483184
9.33844 | -0.01934075 |  | 54.57417 | -0.030979046
9.33845 | -0.01772432 |  | 54.57418 | -0.026129756
9.33846 | -0.01934075 |  | 54.57419 | -0.03065576
9.33847 | -0.018370892 |  | 54.5742 | -0.024836612
9.33848 | -0.019987322 |  | 54.57421 | -0.0274229
9.33849 | -0.020633894 |  | 54.57422 | -0.026453042
9.3385 | -0.021927038 |  | 54.57423 | -0.029685902
9.33851 | -0.023220182 |  | 54.57424 | -0.026453042
9.33852 | -0.025159898 |  | 54.57425 | -0.02580647
9.33853 | -0.025483184 |  | 54.57426 | -0.02903933
9.33854 | -0.026453042 |  | 54.57427 | -0.028392758
9.33855 | -0.026129756 |  | 54.57428 | -0.029362616
9.33856 | -0.026129756 |  | 54.57429 | -0.028069472
9.33857 | -0.02095718 |  | 54.5743 | -0.032918762
9.33858 | -0.018047606 |  | 54.57431 | -0.029685902
9.33859 | -0.019017464 |  | 54.57432 | -0.031948904
9.3386 | -0.020310608 |  | 54.57433 | -0.030332474
9.33861 | -0.019664036 |  | 54.57434 | -0.035828336
9.33862 | -0.015461318 |  | 54.57435 | -0.031948904
9.33863 | -0.016754462 |  | 54.57436 | -0.03388862
9.33864 | -0.01772432 |  | 54.57437 | -0.031625618
9.33865 | -0.022896896 |  | 54.57438 | -0.036798194
9.33866 | -0.021927038 |  | 54.57439 | -0.03227219
9.33867 | -0.024513326 |  | 54.5744 | -0.034211906
9.33868 | -0.021927038 |  | 54.57441 | -0.032595476
9.33869 | -0.023866754 |  | 54.57442 | -0.034858478
9.3387 | -0.022250324 |  | 54.57443 | -0.032918762
9.33871 | -0.023220182 |  | 54.57444 | -0.03227219
9.33872 | -0.02095718 |  | 54.57445 | -0.033242048
9.33873 | -0.022896896 |  | 54.57446 | -0.032918762
9.33874 | -0.021603752 |  | 54.57447 | -0.033242048
9.33875 | -0.023543468 |  | 54.57448 | -0.030979046
9.33876 | -0.021927038 |  | 54.57449 | -0.034211906
9.33877 | -0.02257361 |  | 54.5745 | -0.03227219
9.33878 | -0.022250324 |  | 54.57451 | -0.032918762
9.33879 | -0.023220182 |  | 54.57452 | -0.030332474
9.3388 | -0.022896896 |  | 54.57453 | -0.03388862
9.33881 | -0.022250324 |  | 54.57454 | -0.026453042
9.33882 | -0.02419004 |  | 54.57455 | -0.012228458
9.33883 | -0.023866754 |  | 54.57456 | -0.007379168
9.33884 | -0.024836612 |  | 54.57457 | -0.024513326
9.33885 | -0.024513326 |  | 54.57458 | -0.030009188
9.33886 | -0.02580647 |  | 54.57459 | -0.031625618
9.33887 | -0.025159898 |  | 54.5746 | -0.030979046
9.33888 | -0.02580647 |  | 54.57461 | -0.033565334
9.33889 | -0.02580647 |  | 54.57462 | -0.028716044
9.3389 | -0.026453042 |  | 54.57463 | -0.005116166
9.33891 | -0.025483184 |  | 54.57464 | 0.002319412
9.33892 | -0.026453042 |  | 54.57465 | -0.025159898
9.33893 | -0.02580647 |  | 54.57466 | -0.031948904
9.33894 | -0.02580647 |  | 54.57467 | -0.031302332
9.33895 | -0.024836612 |  | 54.57468 | -0.031302332
9.33896 | -0.024836612 |  | 54.57469 | -0.031625618
9.33897 | -0.024513326 |  | 54.5747 | -0.031948904
9.33898 | -0.023866754 |  | 54.57471 | -0.025159898
9.33899 | -0.023543468 |  | 54.57472 | -0.020633894
9.339 | -0.023220182 |  | 54.57473 | -0.01934075
9.33901 | -0.023543468 |  | 54.57474 | -0.02903933
9.33902 | -0.022896896 |  | 54.57475 | -0.03065576
9.33903 | -0.023543468 |  | 54.57476 | -0.034858478
9.33904 | -0.023543468 |  | 54.57477 | -0.031948904
9.33905 | -0.02419004 |  | 54.57478 | -0.034211906
9.33906 | -0.02419004 |  | 54.57479 | -0.031302332
9.33907 | -0.025159898 |  | 54.5748 | -0.034858478
9.33908 | -0.024836612 |  | 54.57481 | -0.03227219
9.33909 | -0.026453042 |  | 54.57482 | -0.03388862
9.3391 | -0.026129756 |  | 54.57483 | -0.031302332
9.33911 | -0.026776328 |  | 54.57484 | -0.031302332
9.33912 | -0.026776328 |  | 54.57485 | -0.026776328
9.33913 | -0.028069472 |  | 54.57486 | -0.025483184
9.33914 | -0.0274229 |  | 54.57487 | -0.026129756
9.33915 | -0.027746186 |  | 54.57488 | -0.027746186
9.33916 | -0.027746186 |  | 54.57489 | -0.025159898
9.33917 | -0.028392758 |  | 54.5749 | -0.023543468
9.33918 | -0.028069472 |  | 54.57491 | -0.02580647
9.33919 | -0.0274229 |  | 54.57492 | -0.027099614
9.3392 | -0.027746186 |  | 54.57493 | -0.029362616
9.33921 | -0.027746186 |  | 54.57494 | -0.027746186
9.33922 | -0.0274229 |  | 54.57495 | -0.03065576
9.33923 | -0.027746186 |  | 54.57496 | -0.029685902
9.33924 | -0.027746186 |  | 54.57497 | -0.032918762
9.33925 | -0.027746186 |  | 54.57498 | -0.031625618
9.33926 | -0.027746186 |  | 54.57499 | -0.034535192
9.33927 | -0.027746186 |  | 54.575 | -0.032595476
9.33928 | -0.027746186 |  | 54.57501 | -0.03388862
9.33929 | -0.027099614 |  | 54.57502 | -0.032595476
9.3393 | -0.028069472 |  | 54.57503 | -0.03388862
9.33931 | -0.027746186 |  | 54.57504 | -0.032595476
9.33932 | -0.028069472 |  | 54.57505 | -0.032595476
9.33933 | -0.027746186 |  | 54.57506 | -0.03227219
9.33934 | -0.027746186 |  | 54.57507 | -0.032595476
9.33935 | -0.027099614 |  | 54.57508 | -0.032918762
9.33936 | -0.0274229 |  | 54.57509 | -0.031302332
9.33937 | -0.027746186 |  | 54.5751 | -0.008349026
9.33938 | -0.027746186 |  | 54.57511 | 0.256745494
9.33939 | -0.027746186 |  | 54.57512 | 0.266444074
9.3394 | -0.027746186 |  | 54.57513 | 0.2958631
9.33941 | -0.0274229 |  | 54.57514 | 0.544146748
9.33942 | -0.027099614 |  | 54.57515 | 0.61429981
9.33943 | -0.026776328 |  | 54.57516 | 0.347265574
9.33944 | -0.026129756 |  | 54.57517 | 0.188208862
9.33945 | -0.025483184 |  | 54.57518 | 1.075305646
9.33946 | -0.026129756 |  | 54.57519 | 0.443604802
9.33947 | -0.027099614 |  | 54.5752 | 0.358580584
9.33948 | -0.026453042 |  | 54.57521 | 0.67734058
9.33949 | -0.025159898 |  | 54.57522 | -0.099192392
9.3395 | -0.023543468 |  | 54.57523 | 0.106094218
9.33951 | -0.02257361 |  | 54.57524 | -0.162879734
9.33952 | -0.021927038 |  | 54.57525 | 0.241874338
9.33953 | -0.015138032 |  | 54.57526 | -0.15997016
9.33954 | 0.022363144 |  | 54.57527 | 0.052752028
9.33955 | 0.092516206 |  | 54.57528 | -0.156414014
9.33956 | 0.138099532 |  | 54.57529 | 0.141655678
9.33957 | 0.266444074 |  | 54.5753 | -0.123762128
9.33958 | 0.328838272 |  | 54.57531 | 0.032708296
9.33959 | 0.359550442 |  | 54.57532 | -0.022896896
9.3396 | 0.435199366 |  | 54.57533 | 0.064067038
9.33961 | 0.516667438 |  | 54.57534 | -0.005116166
9.33962 | 0.383473606 |  | 54.57535 | 0.020100142
9.33963 | 0.545116606 |  | 54.57536 | 0.103184644
9.33964 | 0.231852472 |  | 54.57537 | -0.04197077
9.33965 | 0.202756732 |  | 54.57538 | 0.00328927
9.33966 | 0.062773894 |  | 54.57539 | -0.116973122
9.33967 | 0.023009716 |  | 54.5754 | 0.147474826
9.33968 | -0.035181764 |  | 54.57541 | 0.0049057
9.33969 | -0.02095718 |  | 54.57542 | 0.006845416
9.3397 | -0.043910486 |  | 54.57543 | -0.130551134
9.33971 | -0.020310608 |  | 54.57544 | 0.131310526
9.33972 | -0.022250324 |  | 54.57545 | -0.146715434
9.33973 | -0.037768052 |  | 54.57546 | 0.023009716
9.33974 | -0.01287503 |  | 54.57547 | -0.112770404
9.33975 | -0.03227219 |  | 54.57548 | 0.107064076
9.33976 | -0.00964217 |  | 54.57549 | -0.131844278
9.33977 | -0.052315922 |  | 54.5755 | 0.02268643
9.33978 | 0.00167284 |  | 54.57551 | -0.037444766
9.33979 | -0.018694178 |  | 54.57552 | 0.065683468
9.3398 | 0.02268643 |  | 54.57553 | -0.103071824
9.33981 | -0.053932352 |  | 54.57554 | -0.049083062
9.33982 | -0.000590162 |  | 54.57555 | -0.007702454
9.33983 | -0.044880344 |  | 54.57556 | -0.00964217
9.33984 | -0.007379168 |  | 54.57557 | -0.051022778
9.33985 | -0.051346064 |  | 54.57558 | -0.079795232
9.33986 | -0.005762738 |  | 54.57559 | 0.037557586
9.33987 | -0.036798194 |  | 54.5756 | -0.067510364
9.33988 | -0.021280466 |  | 54.57561 | -0.02095718
9.33989 | -0.03712148 |  | 54.57562 | -0.09854582
9.3399 | -0.01934075 |  | 54.57563 | 0.065036896
9.33991 | -0.019664036 |  | 54.57564 | -0.087877382
9.33992 | -0.031625618 |  | 54.57565 | -0.012551744
9.33993 | -0.021927038 |  | 54.57566 | -0.095636246
9.33994 | -0.034211906 |  | 54.57567 | 0.06633004
9.33995 | -0.010935314 |  | 54.57568 | -0.086907524
9.33996 | -0.047466632 |  | 54.57569 | -0.025483184
9.33997 | -0.013521602 |  | 54.5757 | -0.048759776
9.33998 | -0.039707768 |  | 54.57571 | 0.116762656
9.33999 | -0.009318884 |  | 54.57572 | 0.119995516
9.34 | -0.050376206 |  | 54.57573 | 0.08896006
9.34001 | -0.010612028 |  | 54.57574 | 0.161052838
9.34002 | -0.037444766 |  | 54.57575 | -0.018694178
9.34003 | -0.013844888 |  | 54.57576 | 0.27161665
9.34004 | -0.044233772 |  | 54.57577 | 0.087990202
9.34005 | -0.015784604 |  | 54.57578 | 0.164285698
9.34006 | -0.031302332 |  | 54.57579 | -0.085291094
9.34007 | -0.02095718 |  | 54.5758 | 0.616562812
9.34008 | -0.036474908 |  | 54.57581 | 0.159436408
9.34009 | -0.02257361 |  | 54.57582 | 0.227326468
9.3401 | -0.020633894 |  | 54.57583 | 0.362783302
9.34011 | -0.03227219 |  | 54.57584 | -0.01772432
9.34012 | -0.026129756 |  | 54.57585 | 0.129047524
9.34013 | -0.029685902 |  | 54.57586 | -0.1082444
9.34014 | -0.013844888 |  | 54.57587 | -0.01610789
9.34015 | -0.039707768 |  | 54.57588 | -0.064277504
9.34016 | -0.020633894 |  | 54.57589 | 0.12452152
9.34017 | -0.035181764 |  | 54.5759 | -0.150594866
9.34018 | -0.013198316 |  | 54.57591 | 0.03238501
9.34019 | -0.041324198 |  | 54.57592 | -0.05813507
9.3402 | -0.019017464 |  | 54.57593 | 0.1180558
9.34021 | -0.032595476 |  | 54.57594 | -0.166759166
9.34022 | -0.015784604 |  | 54.57595 | -0.000590162
9.34023 | -0.040677626 |  | 54.57596 | -0.02903933
9.34024 | -0.021603752 |  | 54.57597 | 0.074735476
9.34025 | -0.028392758 |  | 54.57598 | -0.12925799
9.34026 | -0.021927038 |  | 54.57599 | -0.034535192
9.34027 | -0.035181764 |  | 54.576 | 0.041113732
9.34028 | -0.025159898 |  | 54.57601 | 0.039497302
9.34029 | -0.023220182 |  | 54.57602 | -0.060074786
9.3403 | -0.029362616 |  | 54.57603 | -0.028392758
9.34031 | -0.027099614 |  | 54.57604 | 0.078938194
9.34032 | 0.007491988 |  | 54.57605 | -0.047143346
9.34033 | 0.145858396 |  | 54.57606 | 0.10997365
9.34034 | 0.042406876 |  | 54.57607 | 0.151354258
9.34035 | 0.17463085 |  | 54.57608 | 0.376038028
9.34036 | 0.079584766 |  | 54.57609 | 0.063743752
9.34037 | 0.138099532 |  | 54.5761 | 0.513434578
9.34038 | 0.187239004 |  | 54.57611 | 0.461062246
9.34039 | 0.109650364 |  | 54.57612 | 0.270646792
9.3404 | -0.083351378 |  | 54.57613 | 0.499209994
9.34041 | 0.21019231 |  | 54.57614 | 0.365046304
9.34042 | 0.19726087 |  | 54.57615 | 0.158789836
9.34043 | 0.05016574 |  | 54.57616 | 0.251572918
9.34044 | 0.04208359 |  | 54.57617 | 0.030445294
9.34045 | 0.30071239 |  | 54.57618 | 0.05016574
9.34046 | -0.006732596 |  | 54.57619 | -0.08884724
9.34047 | 0.056954746 |  | 54.5762 | -0.0274229
9.34048 | 0.082171054 |  | 54.57621 | -0.024513326
9.34049 | 0.135189958 |  | 54.57622 | -0.013844888
9.3405 | -0.101132108 |  | 54.57623 | -0.082704806
9.34051 | 0.03561787 |  | 54.57624 | -0.028716044
9.34052 | -0.078825374 |  | 54.57625 | -0.000266876
9.34053 | 0.048872596 |  | 54.57626 | 0.031738438
9.34054 | -0.073006226 |  | 54.57627 | 0.036264442
9.34055 | 0.023009716 |  | 54.57628 | -0.049083062
9.34056 | -0.041324198 |  | 54.57629 | 0.028182292
9.34057 | -0.002206592 |  | 54.5763 | -0.031625618
9.34058 | -0.053609066 |  | 54.57631 | 0.036264442
9.34059 | -0.026453042 |  | 54.57632 | -0.01772432
9.3406 | -0.006086024 |  | 54.57633 | 0.02268643
9.34061 | -0.04682006 |  | 54.57634 | -0.069126794
9.34062 | -0.015138032 |  | 54.57635 | -0.020633894
9.34063 | -0.056841926 |  | 54.57636 | -0.014814746
9.34064 | 0.023656288 |  | 54.57637 | 0.019776856
9.34065 | -0.076562372 |  | 54.57638 | -0.063307646
9.34066 | 0.011694706 |  | 54.57639 | -0.028716044
9.34067 | -0.071713082 |  | 54.5764 | -0.027099614
9.34068 | 0.031091866 |  | 54.57641 | -0.020310608
9.34069 | -0.083351378 |  | 54.57642 | -0.055872068
9.3407 | 0.010724848 |  | 54.57643 | -0.043910486
9.34071 | -0.062014502 |  | 54.57644 | -0.015461318
9.34072 | 0.017190568 |  | 54.57645 | -0.026776328
9.34073 | -0.065570648 |  | 54.57646 | -0.047143346
9.34074 | 0.007815274 |  | 54.57647 | -0.054578924
9.34075 | -0.026776328 |  | 54.57648 | 0.007491988
9.34076 | -0.00156002 |  | 54.57649 | 0.012664564
9.34077 | -0.042617342 |  | 54.5765 | 0.006845416
9.34078 | -0.021603752 |  | 54.57651 | 0.055338316
9.34079 | -0.007379168 |  | 54.57652 | 0.443928088
9.3408 | -0.021927038 |  | 54.57653 | 0.255129064
9.34081 | -0.0112586 |  | 54.57654 | -0.019017464
9.34082 | -0.04035434 |  | 54.57655 | 0.312673972
9.34083 | 0.008461846 |  | 54.57656 | 0.414509062
9.34084 | -0.051992636 |  | 54.57657 | 0.156526834
9.34085 | -0.005439452 |  | 54.57658 | 0.189825292
9.34086 | -0.051992636 |  | 54.57659 | 0.408366628
9.34087 | 0.020100142 |  | 54.5766 | 0.128400952
9.34088 | -0.060074786 |  | 54.57661 | -0.07753223
9.34089 | -0.003499736 |  | 54.57662 | 0.073119046
9.3409 | -0.052315922 |  | 54.57663 | 0.031091866
9.34091 | 0.005552272 |  | 54.57664 | 0.026889148
9.34092 | -0.055872068 |  | 54.57665 | -0.253399814
9.34093 | -0.01449146 |  | 54.57666 | 0.114499654
9.34094 | -0.04035434 |  | 54.57667 | -0.049083062
9.34095 | -0.00802574 |  | 54.57668 | 0.043376734