## Arena
| Resultados Proctor | [8 empty] | Humedad
| Proctor | Molde | M_m | V_m | M_m+M_s_h | M_s_h | Humedad | ρ_hum | ρ_dry | M_t | M__t+M_s_h | M__t+M_s_d | Humedad
| [-] | [-] | [g] | [cm3] | [g] | [g] | [%] | [g/cm3] | [g/cm3] | [g] | [g] | [g] | [%]
Estándar | Estandar | M5 | 3577 | 939.618 | 5493.2 | 1916.2 | 7.632% | 2.039339 | 1.89474 | 18.78 | 69.27 | 65.69 | 7.632% | Óptimo
| Estandar | M6 | 3550.8 | 939.618 | 5543.4 | 1992.6 | 9.603% | 2.120649 | 1.934844 | 17.87 | 60.67 | 56.92 | 9.603% | % Humedad | Densidad Seca
| Estandar | M7 | 3564.6 | 939.618 | 5632.8 | 2068.2 | 11.95% | 2.201107 | 1.966078 | 17.45 | 59.5 | 55.01 | 11.95% | 11.2% | 1.965
| Estandar | M8 | 3595.2 | 939.618 | 5676.8 | 2081.6 | 13.16% | 2.215368 | 1.957692 | 17.9 | 65.53 | 59.99 | 13.16%
| Estandar | M5 | 3577 | 939.618 | 5614.8 | 2037.8 | 14.39% | 2.168754 | 1.896001 | 19.11 | 89.4 | 80.56 | 14.39%
Modificado | Modificado | M1 | 3579 | 939.618 | 5582.2 | 2003.2 | 5.714% | 2.13193 | 2.016691 | 18.99 | 52.29 | 50.49 | 5.714% | Óptimo
| Modificado | M2 | 3573.4 | 939.618 | 5629.4 | 2056 | 6.946% | 2.188123 | 2.046017 | 16.7 | 44.57 | 42.76 | 6.946% | % Humedad | Densidad Seca
| Modificado | M3 | 3555.8 | 939.618 | 5668 | 2112.2 | 9.395% | 2.247935 | 2.054877 | 17.65 | 51.65 | 48.73 | 9.395% | 10% | 2.06
| Modificado | M4 | 3981.6 | 939.618 | 6126 | 2144.4 | 10.99% | 2.282204 | 2.056146 | 18.57 | 53.4 | 49.95 | 10.99%
| Modificado | M6 | 3580.8 | 939.618 | 5682 | 2101.2 | 15.47% | 2.236228 | 1.936682 | 16.64 | 79.2 | 70.82 | 15.47%
56/Modificado | MOD 56 | M1 | 3579 | 939.618 | 5621 | 2042 | 4.541% | 2.173224 | 2.078826 | 15.98 | 47.29 | 45.93 | 4.541% | Óptimo
| MOD 56 | M2 | 3543.4 | 939.618 | 5694.2 | 2150.8 | 7.806% | 2.289015 | 2.123279 | 23.21 | 55.39 | 53.06 | 7.806% | % Humedad | Densidad Seca
| MOD 56 | M3 | 3555.8 | 939.618 | 5754.4 | 2198.6 | 9.911% | 2.339887 | 2.128902 | 19.21 | 52.37 | 49.38 | 9.911% | 8.4% | 2.13
| MOD 56 | M4 | 3981.6 | 939.618 | 6144.8 | 2163.2 | 12.47% | 2.302212 | 2.046925 | 19.77 | 59.54 | 55.13 | 12.47%

## Base
| Resultados Proctor | [8 empty] | Humedad
| Proctor | Molde | M_m | V_m | M_m+M_s_h | M_s_h | Humedad | ρ_hum | ρ_dry | M_t | M__t+M_s_h | M__t+M_s_d | Humedad
| [-] | [-] | [g] | [cm3] | [g] | [g] | [%] | [g/cm3] | [g/cm3] | [g] | [g] | [g] | [%]
Estándar | Estandar | M1 | 3579 | 939.618 | 5719.4 | 2140.4 | 10.61% | 2.277947 | 2.059364 | 19.24 | 64.99 | 60.6 | 10.61% | Óptimo
| Estandar | M2 | 3573.4 | 939.618 | 5683.8 | 2110.4 | 14.47% | 2.246019 | 1.962142 | 19.04 | 91.83 | 82.63 | 14.47% | % Humedad | Densidad Seca
| Estandar | M3 | 3555.8 | 939.618 | 5505.8 | 1950 | 6.261% | 2.075311 | 1.953033 | 18.94 | 73.42 | 70.21 | 6.261% | 10.5% | 2.055
| Estandar | M4 | 3981.6 | 939.618 | 6124 | 2142.4 | 10.97% | 2.280075 | 2.054655 | 17.25 | 66.61 | 61.73 | 10.97%
| Estandar | M7 | 3564.6 | 939.618 | 5554.8 | 1990.2 | 6.893% | 2.118095 | 1.981509 | 19.05 | 81.7 | 77.66 | 6.893%
Modificado | Modificado | M5 | 3597 | 939.618 | 5665.4 | 2068.4 | 4.894% | 2.20132 | 2.098604 | 19.4 | 55.19 | 53.52 | 4.894% | Óptimo
| Modificado | M6 | 3560.8 | 939.618 | 5733 | 2172.2 | 7.497% | 2.31179 | 2.150558 | 18.45 | 47.7 | 45.66 | 7.497% | % Humedad | Densidad Seca
| Modificado | M7 | 3564.6 | 939.618 | 5793 | 2228.4 | 10.35% | 2.371602 | 2.149156 | 16.96 | 57.9 | 54.06 | 10.35% | 8.7% | 2.16
| Modificado | M8 | 3575.2 | 939.618 | 5776 | 2200.8 | 12.47% | 2.342228 | 2.082625 | 18.35 | 74.92 | 68.65 | 12.47%
56/Modificado | MOD 56 | M1 | 3579 | 939.618 | 5672.6 | 2093.6 | 5.362% | 2.228139 | 2.114747 | 17.77 | 60.41 | 58.24 | 5.362% | Óptimo
| MOD 56 | M2 | 3573.4 | 939.618 | 5620.8 | 2047.4 | 5.035% | 2.178971 | 2.07452 | 18.18 | 61.78 | 59.69 | 5.035% | % Humedad | Densidad Seca
| MOD 56 | M3 | 3555.8 | 939.618 | 5638.8 | 2083 | 10.7% | 2.216858 | 2.002669 | 19.31 | 75.2 | 69.8 | 10.7% | 7.8% | 2.21
| MOD 56 | M4 | 3981.6 | 939.618 | 6166.6 | 2185 | 9.909% | 2.325413 | 2.115765 | 18.95 | 75.63 | 70.52 | 9.909%
| Modificado | M8 | 3575.2 | 939.618 | 5800.8 | 2225.6 | 7.504% | 2.368622 | 2.203277 | 18.54 | 48.48 | 46.39 | 7.504%

## Caolin
| Proctor | Molde | M_m | V_m | M_m+M_s_h | M_s_h | Humedad | ρ_hum | ρ_dry | M_t | M__t+M_s_h | M__t+M_s_d | Humedad
| [-] | [-] | [g] | [cm3] | [g] | [g] | [%] | [g/cm3] | [g/cm3] | [g] | [g] | [g] | [%]
Estándar | Estandar | M1 | 3579 | 939.618 | 5392.4 | 1813.4 | 16.22% | 1.929933 | 1.660557 | 18.26 | 45.27 | 41.5 | 16.22% | Óptimo
| Estandar | M2 | 3573.4 | 939.618 | 5446.6 | 1873.2 | 19.98% | 1.993576 | 1.661586 | 17.77 | 54.34 | 48.25 | 19.98% | % Humedad | Densidad Seca
| Estandar | M3 | 3575.8 | 939.618 | 5369.6 | 1793.8 | 26.69% | 1.909074 | 1.506864 | 19.06 | 55.94 | 48.17 | 26.69% | 18.1% | 1.67
| Estandar | M4 | 3981.6 | 939.618 | 5634.4 | 1652.8 | 11.7% | 1.759013 | 1.574778 | 18.47 | 49.5 | 46.25 | 11.7%
Modificado | Modificado | M5 | 3557 | 939.618 | 5367.4 | 1810.4 | 10.63% | 1.92674 | 1.741579 | 18.84 | 51.41 | 48.28 | 10.63% | Óptimo
| Modificado | M6 | 3580.8 | 939.618 | 5506.4 | 1925.6 | 14.52% | 2.049343 | 1.789431 | 14.74 | 40.05 | 36.84 | 14.52% | % Humedad | Densidad Seca
| Modificado | M7 | 3594.6 | 939.618 | 5571.6 | 1977 | 16.49% | 2.104046 | 1.806195 | 19.06 | 49.93 | 45.56 | 16.49% | 15% | 1.795
| Modificado | M8 | 3625.2 | 939.618 | 5317 | 1691.8 | 7.988% | 1.800519 | 1.667328 | 19.02 | 48.49 | 46.31 | 7.988%
| Modificado | M8 | 3625.2 | 939.618 | 5409.4 | 1784.2 | 22.85% | 1.898857 | 1.545671 | 19.56 | 58.7 | 51.42 | 22.85%
56/Modificado | MOD 56 | M1 | 3579 | 939.618 | 5397 | 1818 | 9.044% | 1.934829 | 1.774362 | 18.39 | 39.37 | 37.63 | 9.044% | Óptimo
| MOD 56 | M2 | 3573.4 | 939.618 | 5541.8 | 1968.4 | 15.09% | 2.094894 | 1.820299 | 19.03 | 47.41 | 43.69 | 15.09% | % Humedad | Densidad Seca
| MOD 56 | M3 | 3575.8 | 939.618 | 5540.4 | 1964.6 | 18.55% | 2.09085 | 1.763674 | 18.98 | 58.41 | 52.24 | 18.55% | 14.5% | 1.82
| MOD 56 | M4 | 3981.6 | 939.618 | 5872.2 | 1890.6 | 22.48% | 2.012094 | 1.642825 | 19.18 | 54.87 | 48.32 | 22.48%

## Limo-Arenoso
| Resultados Proctor | [8 empty] | Humedad
| Proctor | Molde | M_m | V_m | M_m+M_s_h | M_s_h | Humedad | ρ_hum | ρ_dry | M_t | M__t+M_s_h | M__t+M_s_d | Humedad
| [-] | [-] | [g] | [cm3] | [g] | [g] | [%] | [g/cm3] | [g/cm3] | [g] | [g] | [g] | [%]
Estándar | Estandar | M1 | 3579 | 939.618 | 5013.2 | 1434.2 | 11.3% | 1.526365 | 1.37136 | 18.79 | 54.24 | 50.64 | 11.3% | Óptimo
| Estandar | M2 | 3573.4 | 939.618 | 5134.2 | 1560.8 | 14.26% | 1.661101 | 1.453773 | 18.33 | 38.44 | 35.93 | 14.26% | % Humedad | Densidad Seca
| Estandar | M3 | 3525.8 | 939.618 | 5224 | 1698.2 | 19.2% | 1.80733 | 1.516163 | 18.71 | 41.18 | 37.56 | 19.2% | 21% | 1.54
| Estandar | M4 | 3981.6 | 939.618 | 5768.8 | 1787.2 | 24.61% | 1.902049 | 1.526448 | 18.87 | 48.14 | 42.36 | 24.61%
| Estandar | M5 | 3577 | 939.618 | 5247 | 1670 | 29.51% | 1.777318 | 1.372311 | 17.87 | 64.65 | 53.99 | 29.51%
Modificado | Modificado | M5 | 3577 | 939.618 | 5207.4 | 1630.4 | 11.08% | 1.735173 | 1.562097 | 18.99 | 54.38 | 50.85 | 11.08% | Óptimo
| Modificado | M6 | 3580.8 | 939.618 | 5382.6 | 1801.8 | 16.01% | 1.917588 | 1.652885 | 19.2 | 54.19 | 49.36 | 16.01% | % Humedad | Densidad Seca
| Modificado | M7 | 3594.6 | 939.618 | 5453.6 | 1859 | 18.88% | 1.978464 | 1.664219 | 18.39 | 50.94 | 45.77 | 18.88% | 17.2% | 1.665
| Modificado | M8 | 3575.2 | 939.618 | 5344.2 | 1769 | 24.16% | 1.88268 | 1.516311 | 14.66 | 46.88 | 40.61 | 24.16%
56/Modificado | MOD 56 | M1 | 3579 | 939.618 | 5415 | 1836 | 13.23% | 1.953985 | 1.725713 | 18.88 | 47.47 | 44.13 | 13.23% | Óptimo
| MOD 56 | M2 | 3573.4 | 939.618 | 5490.4 | 1917 | 15.98% | 2.040191 | 1.759104 | 18.56 | 49.48 | 45.22 | 15.98% | % Humedad | Densidad Seca
| MOD 56 | M3 | 3575.8 | 939.618 | 5483.8 | 1908 | 18.81% | 2.030612 | 1.709106 | 18.43 | 42.62 | 38.79 | 18.81% | 16% | 1.76
| MOD 56 | M4 | 3981.6 | 939.618 | 5770.8 | 1789.2 | 22.39% | 1.904178 | 1.555829 | 19.02 | 57.94 | 50.82 | 22.39%