## Arena
Resultados Proctor | [8 empty] | Humedad |  |  |  | Analisis SSW | [5 empty] | RESULTADOS ARENA
Proctor | Molde | M_m | V_m | M_m+M_s_h | M_s_h | Humedad | ρ_hum | ρ_dry | M_t | M__t+M_s_h | M__t+M_s_d | Humedad | TOF1 | TOF2 | TOF3 | TOF4 | TOF5 | TOF_Prom | ρ_dry | Humedad | TOF_Prom
[-] | [-] | [g] | [cm3] | [g] | [g] | [%] | [g/cm3] | [g/cm3] | [g] | [g] | [g] | [%] | [s] | [s] | [s] | [s] | [s] | [s] | [g/cm3] | [%] | [s]
Estandar | M5 | 3577 | 939.618 | 5493.2 | 1916.2 | 7.632% | 2.039339 | 1.89474 | 18.78 | 69.27 | 65.69 | 7.632% | 0.002558644 | 0.002402391 | 0.002597707 | 0.002539112 | 0.002558644 | 0.002531299 | 1.89474 | 7.632% | 0.002531299
Estandar | M6 | 3550.8 | 939.618 | 5543.4 | 1992.6 | 9.603% | 2.120649 | 1.934844 | 17.87 | 60.67 | 56.92 | 9.603% | 0.00203129 | 0.001894568 | 0.001875037 | 0.001894568 | 0.001894568 | 0.001918006 | 1.934844 | 9.603% | 0.001918006
Estandar | M7 | 3564.6 | 939.618 | 5632.8 | 2068.2 | 11.95% | 2.201107 | 1.966078 | 17.45 | 59.5 | 55.01 | 11.95% | 0.002168011 | 0.002187543 | 0.002109416 | 0.002109416 | 0.002089885 | 0.002132854 | 1.966078 | 11.95% | 0.002132854
Estandar | M8 | 3595.2 | 939.618 | 5676.8 | 2081.6 | 13.16% | 2.215368 | 1.957692 | 17.9 | 65.53 | 59.99 | 13.16% | 0.002714897 | 0.00263677 | 0.002597707 | 0.002578175 | 0.00263677 | 0.002632864 | 1.957692 | 13.16% | 0.002632864
Estandar | M5 | 3577 | 939.618 | 5614.8 | 2037.8 | 14.39% | 2.168754 | 1.896001 | 19.11 | 89.4 | 80.56 | 14.39% | 0.002089885 | 0.002050821 | 0.002011758 | 0.002070353 | 0.002050821 | 0.002054728 | 1.896001 | 14.39% | 0.002054728
Modificado | M1 | 3579 | 939.618 | 5582.2 | 2003.2 | 5.714% | 2.13193 | 2.016691 | 18.99 | 52.29 | 50.49 | 5.714% | 0.001855505 | 0.001601594 | 0.001562531 | 0.001503936 | 0.001523467 | 0.001609406 | 2.016691 | 5.714% | 0.001609406
Modificado | M2 | 3573.4 | 939.618 | 5629.4 | 2056 | 6.946% | 2.188123 | 2.046017 | 16.7 | 44.57 | 42.76 | 6.946% | 0.001484404 | 0.001328151 | 0.001289088 | 0.001367214 | 0.001289088 | 0.001351589 | 2.046017 | 6.946% | 0.001351589
Modificado | M3 | 3555.8 | 939.618 | 5668 | 2112.2 | 9.395% | 2.247935 | 2.054877 | 17.65 | 51.65 | 48.73 | 9.395% | 0.001328151 | 0.001308619 | 0.001308619 | 0.001308619 | 0.001308619 | 0.001312526 | 2.054877 | 9.395% | 0.001312526
Modificado | M4 | 3981.6 | 939.618 | 6126 | 2144.4 | 10.99% | 2.282204 | 2.056146 | 18.57 | 53.4 | 49.95 | 10.99% | 0.002363327 | 0.002324264 | 0.002226606 | 0.002285201 | 0.002246138 | 0.002289107 | 2.056146 | 10.99% | 0.002289107
Modificado | M6 | 3580.8 | 939.618 | 5682 | 2101.2 | 15.47% | 2.236228 | 1.936682 | 16.64 | 79.2 | 70.82 | 15.47% | 0.002851618 | 0.002734428 | 0.002617239 | 0.002675834 | 0.002734428 | 0.002722709 | 1.936682 | 15.47% | 0.002722709
MOD 56 | M1 | 3579 | 939.618 | 5621 | 2042 | 4.541% | 2.173224 | 2.078826 | 15.98 | 47.29 | 45.93 | 4.541% | 0.00203129 | 0.001992226 | 0.002304733 | 0.002304733 | 0.002324264 | 0.002191449 | 2.078826 | 4.541% | 0.002191449
MOD 56 | M2 | 3543.4 | 939.618 | 5694.2 | 2150.8 | 7.806% | 2.289015 | 2.123279 | 23.21 | 55.39 | 53.06 | 7.806% | 0.00167972 | 0.001523467 | 0.001523467 | 0.001503936 | 0.001503936 | 0.001546905 | 2.123279 | 7.806% | 0.001546905
MOD 56 | M3 | 3555.8 | 939.618 | 5754.4 | 2198.6 | 9.911% | 2.339887 | 2.128902 | 19.21 | 52.37 | 49.38 | 9.911% | 0.001523467 | 0.001503936 | 0.001503936 | 0.001503936 | 0.001503936 | 0.001507842 | 2.128902 | 9.911% | 0.001507842
MOD 56 | M4 | 3981.6 | 939.618 | 6144.8 | 2163.2 | 12.47% | 2.302212 | 2.046925 | 19.77 | 59.54 | 55.13 | 12.47% | 0.002324264 | 0.002246138 | 0.002226606 | 0.002265669 | 0.002246138 | 0.002261763 | 2.046925 | 12.47% | 0.002261763

## Base
Resultados Proctor | [8 empty] | Humedad |  |  |  | Analisis SSW | [5 empty] | RESULTADOS BASE
Proctor | Molde | M_m | V_m | M_m+M_s_h | M_s_h | Humedad | ρ_hum | ρ_dry | M_t | M__t+M_s_h | M__t+M_s_d | Humedad | TOF1 | TOF2 | TOF3 | TOF4 | TOF5 | TOF_Prom | ρ_dry | Humedad | TOF_Prom
[-] | [-] | [g] | [cm3] | [g] | [g] | [%] | [g/cm3] | [g/cm3] | [g] | [g] | [g] | [%] | [s] | [s] | [s] | [s] | [s] | [s] | [g/cm3] | [%] | [s]
Estandar | M1 | 3579 | 939.618 | 5719.4 | 2140.4 | 10.61% | 2.277947 | 2.059364 | 19.24 | 64.99 | 60.6 | 10.61% | 0.002070353 | 0.00203129 | 0.002070353 | 0.002011758 | 0.002089885 | 0.002054728 | 2.059364 | 10.61% | 0.002054728
Estandar | M2 | 3573.4 | 939.618 | 5683.8 | 2110.4 | 14.47% | 2.246019 | 1.962142 | 19.04 | 91.83 | 82.63 | 14.47% | 0.003769605 | 0.003515694 | 0.003906326 | 0.002968808 | 0.003691478 | 0.003570382 | 1.962142 | 14.47% | 0.003570382
Estandar | M3 | 3555.8 | 939.618 | 5505.8 | 1950 | 6.261% | 2.075311 | 1.953033 | 18.94 | 73.42 | 70.21 | 6.261% | 0.002207074 | 0.001972695 | 0.001875037 | 0.001875037 | 0.001777378 | 0.001941444 | 1.953033 | 6.261% | 0.001941444
Estandar | M4 | 3981.6 | 939.618 | 6124 | 2142.4 | 10.97% | 2.280075 | 2.054655 | 17.25 | 66.61 | 61.73 | 10.97% | 0.002460986 | 0.002460986 | 0.002460986 | 0.002480517 | 0.002539112 | 0.002480517 | 2.054655 | 10.97% | 0.002480517
Estandar | M7 | 3564.6 | 939.618 | 5554.8 | 1990.2 | 6.893% | 2.118095 | 1.981509 | 19.05 | 81.7 | 77.66 | 6.893% | 0.001835973 | 0.00179691 | 0.001835973 | 0.001718784 | 0.00167972 | 0.001773472 | 1.981509 | 6.893% | 0.001773472
Modificado | M5 | 3597 | 939.618 | 5665.4 | 2068.4 | 4.894% | 2.20132 | 2.098604 | 19.4 | 55.19 | 53.52 | 4.894% | 0.0009570499 | 0.0009179867 | 0.0008789234 | 0.0008789234 | 0.0008593918 | 0.000898455 | 2.098604 | 4.894% | 0.000898455
Modificado | M6 | 3560.8 | 939.618 | 5733 | 2172.2 | 7.497% | 2.31179 | 2.150558 | 18.45 | 47.7 | 45.66 | 7.497% | 0.001054708 | 0.001054708 | 0.0009765816 | 0.001015645 | 0.001035176 | 0.001027364 | 2.150558 | 7.497% | 0.001027364
Modificado | M7 | 3564.6 | 939.618 | 5793 | 2228.4 | 10.35% | 2.371602 | 2.149156 | 16.96 | 57.9 | 54.06 | 10.35% | 0.002168011 | 0.001875037 | 0.001875037 | 0.001875037 | 0.001894568 | 0.001937538 | 2.149156 | 10.35% | 0.001937538
Modificado | M8 | 3575.2 | 939.618 | 5776 | 2200.8 | 12.47% | 2.342228 | 2.082625 | 18.35 | 74.92 | 68.65 | 12.47% | 0.003613352 | 0.00359382 | 0.00275396 | 0.00287115 | 0.003769605 | 0.003320377 | 2.082625 | 12.47% | 0.003320377
MOD 56 | M1 | 3579 | 939.618 | 5672.6 | 2093.6 | 5.362% | 2.228139 | 2.114747 | 17.77 | 60.41 | 58.24 | 5.362% | 0.001269556 | 0.001230493 | 0.001230493 | 0.001210961 | 0.001230493 | 0.001234399 | 2.114747 | 5.362% | 0.001234399
MOD 56 | M2 | 3573.4 | 939.618 | 5620.8 | 2047.4 | 5.035% | 2.178971 | 2.07452 | 18.18 | 61.78 | 59.69 | 5.035% | 0.002421922 | 0.002382859 | 0.002285201 | 0.002265669 | 0.002265669 | 0.002324264 | 2.07452 | 5.035% | 0.002324264
MOD 56 | M3 | 3555.8 | 939.618 | 5638.8 | 2083 | 10.7% | 2.216858 | 2.002669 | 19.31 | 75.2 | 69.8 | 10.7% | 0.003085998 | 0.003125061 | 0.003144593 | 0.003085998 | 0.003046935 | 0.003097717 | 2.002669 | 10.7% | 0.003097717
MOD 56 | M4 | 3981.6 | 939.618 | 6166.6 | 2185 | 9.909% | 2.325413 | 2.115765 | 18.95 | 75.63 | 70.52 | 9.909% | 0.003203188 | 0.003359441 | 0.003242251 | 0.003339909 | 0.003769605 | 0.003382879 | 2.115765 | 9.909% | 0.003382879
Modificado | M8 | 3575.2 | 939.618 | 5800.8 | 2225.6 | 7.504% | 2.368622 | 2.203277 | 18.54 | 48.48 | 46.39 | 7.504% | 0.001093771 | 0.00107424 | 0.001093771 | 0.00107424 |  | 0.001084006 | 2.203277 | 7.504% | 0.001084006

## Caolin
RESULTADOS CAOLIN
Proctor | Molde | M_m | V_m | M_m+M_s_h | M_s_h | Humedad | ρ_hum | ρ_dry | M_t | M__t+M_s_h | M__t+M_s_d | Humedad | TOF1 | TOF2 | TOF3 | TOF4 | TOF5 | TOF_Prom | ρ_dry | Humedad | TOF_Prom
[-] | [-] | [g] | [cm3] | [g] | [g] | [%] | [g/cm3] | [g/cm3] | [g] | [g] | [g] | [%] | [s] | [s] | [s] | [s] | [s] | [s] | [g/cm3] | [%] | [s]
Estandar | M1 | 3579 | 939.618 | 5392.4 | 1813.4 | 16.22% | 1.929933 | 1.660557 | 18.26 | 45.27 | 41.5 | 16.22% | 0.001542999 | 0.001523467 | 0.001542999 | 0.001503936 | 0.001523467 | 0.001527374 | 1.660557 | 16.22% | 0.001527374
Estandar | M2 | 3573.4 | 939.618 | 5446.6 | 1873.2 | 19.98% | 1.993576 | 1.661586 | 17.77 | 54.34 | 48.25 | 19.98% | 0.002832087 | 0.002890681 | 0.002851618 | 0.002968808 | 0.002910213 | 0.002890681 | 1.661586 | 19.98% | 0.002890681
Estandar | M3 | 3575.8 | 939.618 | 5369.6 | 1793.8 | 26.69% | 1.909074 | 1.506864 | 19.06 | 55.94 | 48.17 | 26.69% | 0.003183656 | 0.003046935 | 0.003242251 | 0.003027403 |  | 0.003125061 | 1.506864 | 26.69% | 0.003125061
Estandar | M4 | 3981.6 | 939.618 | 5634.4 | 1652.8 | 11.7% | 1.759013 | 1.574778 | 18.47 | 49.5 | 46.25 | 11.7% | 0.001621125 | 0.001601594 | 0.001601594 | 0.001601594 | 0.001582062 | 0.001601594 | 1.574778 | 11.7% | 0.001601594
Modificado | M5 | 3557 | 939.618 | 5367.4 | 1810.4 | 10.63% | 1.92674 | 1.741579 | 18.84 | 51.41 | 48.28 | 10.63% | 0.00119143 | 0.001210961 | 0.001289088 | 0.001250024 | 0.001152366 | 0.001269556 | 1.741579 | 10.63% | 0.001269556
Modificado | M6 | 3580.8 | 939.618 | 5506.4 | 1925.6 | 14.52% | 2.049343 | 1.789431 | 14.74 | 40.05 | 36.84 | 14.52% | 0.001269556 | 0.001269556 | 0.001250024 | 0.001230493 |  | 0.001254907 | 1.789431 | 14.52% | 0.001254907
Modificado | M7 | 3594.6 | 939.618 | 5571.6 | 1977 | 16.49% | 2.104046 | 1.806195 | 19.06 | 49.93 | 45.56 | 16.49% | 0.001484404 | 0.001464872 | 0.001464872 | 0.001445341 | 0.001464872 | 0.001464872 | 1.806195 | 16.49% | 0.001464872
Modificado | M8 | 3625.2 | 939.618 | 5317 | 1691.8 | 7.988% | 1.800519 | 1.667328 | 19.02 | 48.49 | 46.31 | 7.988% | 0.001210961 | 0.001210961 | 0.001386746 | 0.001210961 | 0.00119143 | 0.001298853 | 1.667328 | 7.988% | 0.001298853
Modificado | M8 | 3625.2 | 939.618 | 5409.4 | 1784.2 | 22.85% | 1.898857 | 1.545671 | 19.56 | 58.7 | 51.42 | 22.85% | 0.002246138 | 0.001757847 | 0.001640657 | 0.001640657 | 0.001601594 | 0.001777378 | 1.545671 | 22.85% | 0.001777378
MOD 56 | M1 | 3579 | 939.618 | 5397 | 1818 | 9.044% | 1.934829 | 1.774362 | 18.39 | 39.37 | 37.63 | 9.044% | 0.001269556 | 0.00119143 | 0.001210961 | 0.00119143 | 0.001171898 | 0.001207055 | 1.774362 | 9.044% | 0.001207055
MOD 56 | M2 | 3573.4 | 939.618 | 5541.8 | 1968.4 | 15.09% | 2.094894 | 1.820299 | 19.03 | 47.41 | 43.69 | 15.09% | 0.001093771 | 0.00119143 | 0.00107424 | 0.00107424 | 0.00107424 | 0.001101584 | 1.820299 | 15.09% | 0.001101584
MOD 56 | M3 | 3575.8 | 939.618 | 5540.4 | 1964.6 | 18.55% | 2.09085 | 1.763674 | 18.98 | 58.41 | 52.24 | 18.55% | 0.001425809 | 0.001386746 | 0.001406277 | 0.001406277 | 0.001367214 | 0.001398465 | 1.763674 | 18.55% | 0.001398465
MOD 56 | M4 | 3981.6 | 939.618 | 5872.2 | 1890.6 | 22.48% | 2.012094 | 1.642825 | 19.18 | 54.87 | 48.32 | 22.48% | 0.00251958 | 0.002441454 | 0.002246138 | 0.002128948 | 0.002168011 | 0.002300826 | 1.642825 | 22.48% | 0.002300826
[11 empty] | Inicial | 2%
[11 empty] | Objetivo | 9%
[11 empty] | Agua | 154
#REF!

## Limo-Arenoso
[13 empty] | Mediciones TOF | [5 empty] | RESULTADOS LIMO
Proctor | Molde | M_m | V_m | M_m+M_s_h | M_s_h | Humedad | ρ_hum | ρ_dry | M_t | M__t+M_s_h | M__t+M_s_d | Humedad | TOF1 | TOF2 | TOF3 | TOF4 | TOF5 | TOF_Prom | ρ_dry | Humedad | TOF_Prom
[-] | [-] | [g] | [cm3] | [g] | [g] | [%] | [g/cm3] | [g/cm3] | [g] | [g] | [g] | [%] | [s] | [s] | [s] | [s] | [s] | [s] | [g/cm3] | [%] | [s]
Estandar | M1 | 3579 | 939.618 | 5013.2 | 1434.2 | 11.3% | 1.526365 | 1.37136 | 18.79 | 54.24 | 50.64 | 11.3% | 0.001953163 | 0.001855505 | 0.001816442 | 0.001816442 | 0.00179691 | 0.001847692 | 1.37136 | 11.3% | 0.001847692
Estandar | M2 | 3573.4 | 939.618 | 5134.2 | 1560.8 | 14.26% | 1.661101 | 1.453773 | 18.33 | 38.44 | 35.93 | 14.26% | 0.00179691 | 0.001777378 | 0.001601594 | 0.001621125 | 0.001562531 | 0.001731805 | 1.453773 | 14.26% | 0.001731805
Estandar | M3 | 3525.8 | 939.618 | 5224 | 1698.2 | 19.2% | 1.80733 | 1.516163 | 18.71 | 41.18 | 37.56 | 19.2% | 0.001699252 | 0.001835973 | 0.001660189 | 0.00167972 | 0.001660189 | 0.001660189 | 1.516163 | 19.2% | 0.001660189
Estandar | M4 | 3981.6 | 939.618 | 5768.8 | 1787.2 | 24.61% | 1.902049 | 1.526448 | 18.87 | 48.14 | 42.36 | 24.61% | 0.002734428 | 0.002539112 | 0.002714897 | 0.00263677 | 0.002656302 | 0.002656302 | 1.526448 | 24.61% | 0.002656302
Estandar | M5 | 3577 | 939.618 | 5247 | 1670 | 29.51% | 1.777318 | 1.372311 | 17.87 | 64.65 | 53.99 | 29.51% | 0.003300846 | 0.00287115 | 0.003125061 | 0.003105529 | 0.003066466 | 0.00309381 | 1.372311 | 29.51% | 0.00309381
Modificado | M5 | 3577 | 939.618 | 5207.4 | 1630.4 | 11.08% | 1.735173 | 1.562097 | 18.99 | 54.38 | 50.85 | 11.08% | 0.001445341 | 0.001406277 | 0.00167972 | 0.001601594 | 0.001582062 | 0.001621125 | 1.562097 | 11.08% | 0.001621125
Modificado | M6 | 3580.8 | 939.618 | 5382.6 | 1801.8 | 16.01% | 1.917588 | 1.652885 | 19.2 | 54.19 | 49.36 | 16.01% | 0.001601594 | 0.001582062 | 0.001562531 | 0.001835973 | 0.001816442 | 0.001582062 | 1.652885 | 16.01% | 0.001582062
Modificado | M7 | 3594.6 | 939.618 | 5453.6 | 1859 | 18.88% | 1.978464 | 1.664219 | 18.39 | 50.94 | 45.77 | 18.88% | 0.001777378 | 0.001718784 | 0.001738315 | 0.001738315 | 0.001738315 | 0.001742222 | 1.664219 | 18.88% | 0.001742222
Modificado | M8 | 3575.2 | 939.618 | 5344.2 | 1769 | 24.16% | 1.88268 | 1.516311 | 14.66 | 46.88 | 40.61 | 24.16% | 0.002382859 | 0.002382859 | 0.002382859 | 0.002382859 | 0.003281314 | 0.00256255 | 1.516311 | 24.16% | 0.00256255
MOD 56 | M1 | 3579 | 939.618 | 5415 | 1836 | 13.23% | 1.953985 | 1.725713 | 18.88 | 47.47 | 44.13 | 13.23% | 0.001152366 | 0.001210961 | 0.001210961 | 0.001269556 | 0.00119143 | 0.001207055 | 1.725713 | 13.23% | 0.001207055
MOD 56 | M2 | 3573.4 | 939.618 | 5490.4 | 1917 | 15.98% | 2.040191 | 1.759104 | 18.56 | 49.48 | 45.22 | 15.98% | 0.001445341 | 0.001445341 | 0.001445341 | 0.001425809 | 0.001445341 | 0.001441434 | 1.759104 | 15.98% | 0.001441434
MOD 56 | M3 | 3575.8 | 939.618 | 5483.8 | 1908 | 18.81% | 2.030612 | 1.709106 | 18.43 | 42.62 | 38.79 | 18.81% | 0.002011758 | 0.002070353 | 0.00203129 | 0.00203129 | 0.001992226 | 0.002027383 | 1.709106 | 18.81% | 0.002027383
MOD 56 | M4 | 3981.6 | 939.618 | 5770.8 | 1789.2 | 22.39% | 1.904178 | 1.555829 | 19.02 | 57.94 | 50.82 | 22.39% | 0.002324264 | 0.002363327 | 0.002363327 | 0.002382859 | 0.002343796 | 0.002355515 | 1.555829 | 22.39% | 0.002355515