## Arena
Resultados Proctor | [10 empty] | Calculo Humedad | [5 empty] | SSW Analisis
Muestra | Fecha | Proctor | Molde | M_m | V_m | M_m+M_s_h | M_s_h | Humedad | ρ_hum | ρ_dry | Tarro | M_t | M__t+M_s_h | M__t+M_s_d | Humedad |  | Archivo .mat | TOF1 | TOF2 | TOF3 | TOF4 | TOF5 | TOF_Prom | E_1 | E_2 | E_3 | E_4 | E_5 | E_Prom
[-] | [-] | [-] | [-] | [g] | [cm3] | [g] | [g] | [%] | [g/cm3] | [g/cm3] | [-] | [g] | [g] | [g] | [%] |  | [-] | [s] | [s] | [s] | [s] | [s] | [s] | [Mpa] | [Mpa] | [Mpa] | [Mpa] | [Mpa] | [Mpa]
|  | Estandar | M5 | 3577 | 939.618 | 5493.2 | 1916.2 | 7.632% | 2.039339 | 1.89474 | 1_c | 18.78 | 69.27 | 65.69 | 7.632%
|  | Estandar | M6 | 3580.8 | 939.618 | 5543.4 | 1962.6 | 9.603% | 2.088721 | 1.905714 | 2_c | 17.87 | 60.67 | 56.92 | 9.603%
|  | Estandar | M7 | 3564.6 | 939.618 | 5632.8 | 2068.2 | 11.95% | 2.201107 | 1.966078 | 3_c | 17.45 | 59.5 | 55.01 | 11.95%
|  | Estandar | M8 | 3575.2 | 939.618 | 5676.8 | 2101.6 | 13.16% | 2.236654 | 1.976501 | 4_c | 17.9 | 65.53 | 59.99 | 13.16%
|  | Estandar | M5 | 3577 | 939.618 | 5614.8 | 2037.8 | 13.46% | 2.168754 | 1.911428 | Extra | 19.11 | 89.4 | 81.06 | 13.46%
|  | Modificado | M1 | 3579 | 939.618 | 5582.2 | 2003.2 | 5.714% | 2.13193 | 2.016691 | 5 | 18.99 | 52.29 | 50.49 | 5.714%
|  | Modificado | M2 | 3573.4 | 939.618 | 5629.4 | 2056 | 6.946% | 2.188123 | 2.046017 | 6 | 16.7 | 44.57 | 42.76 | 6.946%
|  | Modificado | M3 | 3575.8 | 939.618 | 5668 | 2092.2 | 9.395% | 2.226649 | 2.03542 | 7 | 17.65 | 51.65 | 48.73 | 9.395%
|  | Modificado | M4 | 3981.6 | 939.618 | 6126 | 2144.4 | 10.99% | 2.282204 | 2.056146 | 8 | 18.57 | 53.4 | 49.95 | 10.99%
|  | Estandar | M6 | 3580.8 | 939.618 | 5682 | 2101.2 | 15.47% | 2.236228 | 1.936682 | Extra | 16.64 | 79.2 | 70.82 | 15.47%
|  | MOD 56 | M1 | 3579 | 939.618 | 5621 | 2042 | 4.541% | 2.173224 | 2.078826 | 1_56 | 15.98 | 47.29 | 45.93 | 4.541%
|  | MOD 56 | M2 | 3573.4 | 939.618 | 5694.2 | 2120.8 | 7.806% | 2.257087 | 2.093662 | 2_56 | 23.21 | 55.39 | 53.06 | 7.806%
|  | MOD 56 | M3 | 3575.8 | 939.618 | 5754.4 | 2178.6 | 9.911% | 2.318602 | 2.109536 | 3_56 | 19.21 | 52.37 | 49.38 | 9.911%
|  | MOD 56 | M4 | 3981.6 | 939.618 | 6144.8 | 2163.2 | 11.53% | 2.302212 | 2.064292 | 4_56 | 19.77 | 59.54 | 55.43 | 11.53%
100
[14 empty] | Inicial | 2.2% |  | 120
[14 empty] | Objetivo | 12% |  | 200
[14 empty] | Agua | 215.6 |  | 280
360
4.545455
[14 empty] | tarro | tarro + suelo |  | humedad
[14 empty] | 19.08 | 47.38 | 46.8 | 2.092%

## Base
Resultados Proctor | [10 empty] | Calculo Humedad |  |  |  |  | SSW Analisis
Muestra | Fecha | Proctor | Molde | M_m | V_m | M_m+M_s_h | M_s_h | Humedad | ρ_hum | ρ_dry | Tarro | M_t | M__t+M_s_h | M__t+M_s_d | Humedad | Archivo .mat | TOF1 | TOF2 | TOF3 | TOF4 | TOF5 | TOF_Prom | E_1 | E_2 | E_3 | E_4 | E_5 | E_Prom
[-] | [-] | [-] | [-] | [g] | [cm3] | [g] | [g] | [%] | [g/cm3] | [g/cm3] | [-] | [g] | [g] | [g] | [%] | [-] | [s] | [s] | [s] | [s] | [s] | [s] | [Mpa] | [Mpa] | [Mpa] | [Mpa] | [Mpa] | [Mpa]
|  | Estandar | M1 | 3579 | 939.618 | 5719.4 | 2140.4 | 10.61% | 2.277947 | 2.059364 |  | 19.24 | 64.99 | 60.6 | 10.61%
|  | Estandar | M2 | 3573.4 | 939.618 | 5683.8 | 2110.4 | 14.47% | 2.246019 | 1.962142 |  | 19.04 | 91.83 | 82.63 | 14.47%
|  | Estandar | M3 | 3575.8 | 939.618 | 5505.8 | 1930 | 6.261% | 2.054026 | 1.933001 |  | 18.94 | 73.42 | 70.21 | 6.261%
|  | Estandar | M4 | 3981.6 | 939.618 | 6124 | 2142.4 | 10.97% | 2.280075 | 2.054655 |  | 17.25 | 66.61 | 61.73 | 10.97%
|  | Estandar | M7 | 3564.6 | 939.618 | 5554.8 | 1990.2 | 6.349% | 2.118095 | 1.991651 | Extra | 19.05 | 81.7 | 77.96 | 6.349%
|  | Modificado | M5 | 3577 | 939.618 | 5665.4 | 2088.4 | 4.894% | 2.222605 | 2.118896 | 5 | 19.4 | 55.19 | 53.52 | 4.894%
|  | Modificado | M6 | 3580.8 | 939.618 | 5733 | 2152.2 | 7.497% | 2.290505 | 2.130757 | 6 | 18.45 | 47.7 | 45.66 | 7.497%
|  | Modificado | M7 | 3564.6 | 939.618 | 5793 | 2228.4 | 10.35% | 2.371602 | 2.149156 | 7 | 16.96 | 57.9 | 54.06 | 10.35%
|  | Modificado | M8 | 3575.2 | 939.618 | 5776 | 2200.8 | 12.47% | 2.342228 | 2.082625 | 8 | 18.35 | 74.92 | 68.65 | 12.47%
|  | MOD 56 | M1 | 3579 | 939.618 | 5672.6 | 2093.6 | 5.362% | 2.228139 | 2.114747 | 1_56 | 17.77 | 60.41 | 58.24 | 5.362%
|  | MOD 56 | M2 | 3573.4 | 939.618 | 5620.8 | 2047.4 | 7.894% | 2.178971 | 2.019546 | 2_56 | 18.18 | 61.78 | 58.59 | 7.894%
|  | MOD 56 | M3 | 3575.8 | 939.618 | 5638.8 | 2063 | 9.395% | 2.195573 | 2.007011 | 3_56 | 19.31 | 75.2 | 70.4 | 9.395%
|  | MOD 56 | M4 | 3981.6 | 939.618 | 6166.6 | 2185 | 9.909% | 2.325413 | 2.115765 | 4_56 | 18.95 | 75.63 | 70.52 | 9.909%
|  | Modificado | M8 | 3575.2 | 939.618 | 5800.8 | 2225.6 | 7.504% | 2.368622 | 2.203277 | Extra | 18.54 | 48.48 | 46.39 | 7.504%
100
[14 empty] | Inicial | 2% | 120
[14 empty] | Objetivo | 9% | 200
[14 empty] | Agua | 154 | 280
360
4.545455

## Caolin
Resultados Proctor | [10 empty] | Calculo Humedad | [5 empty] | SSW Analisis
Muestra | Fecha | Proctor | Molde | M_m | V_m | M_m+M_s_h | M_s_h | Humedad | ρ_hum | ρ_dry | Tarro | M_t | M__t+M_s_h | M__t+M_s_d | Humedad |  | Archivo .mat | TOF1 | TOF2 | TOF3 | TOF4 | TOF5 | TOF_Prom | E_1 | E_2 | E_3 | E_4 | E_5 | E_Prom
[-] | [-] | [-] | [-] | [g] | [cm3] | [g] | [g] | [%] | [g/cm3] | [g/cm3] | [-] | [g] | [g] | [g] | [%] |  | [-] | [s] | [s] | [s] | [s] | [s] | [s] | [Mpa] | [Mpa] | [Mpa] | [Mpa] | [Mpa] | [Mpa]
C_M1 |  | Estandar | M1 | 3579 | 939.618 | 5392.4 | 1813.4 | 16.22% | 1.929933 | 1.660557 | 1_c | 18.26 | 45.27 | 41.5 | 16.22% | 108.3607
C_M2 |  | Estandar | M2 | 3573.4 | 939.618 | 5446.6 | 1873.2 | 19.98% | 1.993576 | 1.661586 | 2_c | 17.77 | 54.34 | 48.25 | 19.98% | 0.8207149
C_M3 |  | Estandar | M3 | 3575.8 | 939.618 | 5369.6 | 1793.8 | 26.69% | 1.909074 | 1.506864 | 3_c | 19.06 | 55.94 | 48.17 | 26.69% | 0.1995101
C_M4 |  | Estandar | M4 | 3981.6 | 939.618 | 5634.4 | 1652.8 | 11.7% | 1.759013 | 1.574778 | 4_c | 18.47 | 49.5 | 46.25 | 11.7% | 75.80884
C_M5 |  | Modificado | M5 | 3577 | 939.618 | 5367.4 | 1790.4 | 10.63% | 1.905455 | 1.72234 | 5 | 18.84 | 51.41 | 48.28 | 10.63%
C_M6 |  | Modificado | M6 | 3580.8 | 939.618 | 5506.4 | 1925.6 | 14.52% | 2.049343 | 1.789431 | 6 | 14.74 | 40.05 | 36.84 | 14.52%
C_M7 |  | Modificado | M7 | 3564.6 | 939.618 | 5571.6 | 2007 | 16.49% | 2.135974 | 1.833603 | 7 | 19.06 | 49.93 | 45.56 | 16.49%
C_M8 |  | Modificado | M8 | 3575.2 | 939.618 | 5317 | 1741.8 | 7.988% | 1.853732 | 1.716605 | 8 | 19.02 | 48.49 | 46.31 | 7.988%
C_M8 |  | Modificado | M8 | 3575.2 | 939.618 | 5409.4 | 1834.2 | 22.85% | 1.95207 | 1.588987 | 9 | 19.56 | 58.7 | 51.42 | 22.85%
C_M1_56 |  | MOD 56 | M1 | 3579 | 939.618 | 5397 | 1818 | 9.044% | 1.934829 | 1.774362 | 1_56 | 18.39 | 39.37 | 37.63 | 9.044%
C_M2_56 |  | MOD 56 | M2 | 3573.4 | 939.618 | 5541.8 | 1968.4 | 15.09% | 2.094894 | 1.820299 | 2_56 | 19.03 | 47.41 | 43.69 | 15.09%
C_M3_56 |  | MOD 56 | M3 | 3575.8 | 939.618 | 5540.4 | 1964.6 | 18.55% | 2.09085 | 1.763674 | 3_56 | 18.98 | 58.41 | 52.24 | 18.55%
C_M4_56 |  | MOD 56 | M4 | 3981.6 | 939.618 | 5872.2 | 1890.6 | 22.48% | 2.012094 | 1.642825 | 4_56 | 19.18 | 54.87 | 48.32 | 22.48%
100
[14 empty] | Inicial | 2% |  | 120
[14 empty] | Objetivo | 9% |  | 200
[14 empty] | Agua | 154 |  | 280
360
4.545455

## Limo-Arenoso
Resultados Proctor | [10 empty] | Calculo Humedad
Muestra | Fecha | Proctor | Molde | M_m | V_m | M_m+M_s_h | M_s_h | Humedad | ρ_hum | ρ_dry | Tarro | M_t | M__t+M_s_h | M__t+M_s_d | Humedad |  | TOF1 | TOF2 | TOF3 | TOF4 | TOF5 | TOF_Prom | E_1 | E_2 | E_3 | E_4 | E_5 | E_Prom
[-] | [-] | [-] | [-] | [g] | [cm3] | [g] | [g] | [%] | [g/cm3] | [g/cm3] | [-] | [g] | [g] | [g] | [%] |  | [s] | [s] | [s] | [s] | [s] | [s] | [Mpa] | [Mpa] | [Mpa] | [Mpa] | [Mpa] | [Mpa]
L_M1 | 2024-04-02 | Estandar | M1 | 3579 | 939.618 | 5013.2 | 1434.2 | 11.3% | 1.526365 | 1.37136 | 1 | 18.79 | 54.24 | 50.64 | 11.3% |  | 0.001953163 | 0.001757847 | 0.001777378 | 0.001738315 | 0.001718784 | 0.001953163 | 21.14529 | 42.92705 | 39.99257 | 46.07685 | 49.45777 | 21.14529
L_M2 | 2024-04-02 | Estandar | M2 | 3573.4 | 939.618 | 5134.2 | 1560.8 | 14.26% | 1.661101 | 1.453773 | 2 | 18.33 | 38.44 | 35.93 | 14.26% |  | 0.00179691 | 0.001777378 | 0.001601594 | 0.001621125 | 0.001562531 | 0.001777378 | 37.25869 | 39.99257 | 75.63886 | 70.46821 | 87.14621 | 39.99257
L_M3 | 2024-04-02 | Estandar | M3 | 3525.8 | 939.618 | 5224 | 1698.2 | 19.2% | 1.80733 | 1.516163 | 3 | 18.71 | 41.18 | 37.56 | 19.2% |  | 0.001855505 | 0.00179691 | 0.001699252 | 0.001835973 | 0.001660189 | 0.001660189 | 30.12814 | 37.25869 | 53.08677 | 32.33881 | 61.16314 | 61.16314
L_M4 | 2024-04-02 | Estandar | M4 | 3981.6 | 939.618 | 5768.8 | 1787.2 | 24.61% | 1.902049 | 1.526448 | 4 | 18.87 | 48.14 | 42.36 | 24.61% |  | 0.002734428 | 0.002539112 | 0.002714897 | 0.00263677 | 0.002656302 | 0.002656302 | 1.244927 | 2.527326 | 1.336274 | 1.773792 | 1.652536 | 1.706971
L_M5_2 | 2024-04-03 | Estandar | M5 | 3577 | 939.618 | 5247 | 1670 | 29.51% | 1.777318 | 1.372311 | 5 | 17.87 | 64.65 | 53.99 | 29.51% |  | 0.003300846 | 0.00287115 | 0.003125061 | 0.003105529 | 0.003066466 | 0.00309381 | 0.1597141 | 0.7583709 | 0.302071 | 0.3242357 | 0.3735633 | 0.383591
L_M5 | 2024-04-02 | Modificado | M5 | 3577 | 939.618 | 5207.4 | 1630.4 | 11.08% | 1.735173 | 1.562097 | 5 | 18.99 | 54.38 | 50.85 | 11.08%
L_M6 | 2024-04-02 | Modificado | M6 | 3580.8 | 939.618 | 5382.6 | 1801.8 | 16.01% | 1.917588 | 1.652885 | 6 | 19.2 | 54.19 | 49.36 | 16.01%
L_M7 | 2024-04-02 | Modificado | M7 | 3564.6 | 939.618 | 5453.6 | 1889 | 18.88% | 2.010391 | 1.691076 | 7 | 18.39 | 50.94 | 45.77 | 18.88%
L_M8 | 2024-04-02 | Modificado | M8 | 3575.2 | 939.618 | 5344.2 | 1769 | 24.16% | 1.88268 | 1.516311 | 8 | 14.66 | 46.88 | 40.61 | 24.16%
L_M1 | 2024-04-02 | MOD 56 | M1 | 3579 | 939.618 | 5415 | 1836 | 13.23% | 1.953985 | 1.725713 | 1_56 | 18.88 | 47.47 | 44.13 | 13.23%
L_M2 | 2024-04-02 | MOD 56 | M2 | 3573.4 | 939.618 | 5490.4 | 1917 | 15.98% | 2.040191 | 1.759104 | 2_56 | 18.56 | 49.48 | 45.22 | 15.98%
L_M3 | 2024-04-02 | MOD 56 | M3 | 3575.8 | 939.618 | 5483.8 | 1908 | 18.81% | 2.030612 | 1.709106 | 3_56 | 18.43 | 42.62 | 38.79 | 18.81%
L_M4 | 2024-04-02 | MOD 56 | M4 | 3981.6 | 939.618 | 5770.8 | 1789.2 | 22.39% | 1.904178 | 1.555829 | 4_56 | 19.02 | 57.94 | 50.82 | 22.39%
correccion humedad
[15 empty] | 18.38 | 42.77 | #REF!
[15 empty] | tarro | humeda | humedad
[15 empty] | incremento | humedad aumentada
[15 empty] | 310 | 14.09% | #REF!
[15 empty] | decremento | 2204
[15 empty] | 20 | #REF! | #REF!
subbase
[15 empty] | 18.09 | 65.65 | #REF!
[15 empty] | tarro | humeda | humedad

## Datos Moldes
Molde | M_Molde | H_Molde | D_Molde | V_Molde | 939.7392
[-] | [g] | [mm] | [mm] | [mm^3] | 946.9349
M1 | 3579 | 116.6 | 101.3 | 939.618 | 932.18
M2 | 3573.4 | 116.8 | 101.6 | 939.618
M3 | 3575.8 |  |  | 939.618
M4 | 3981.6 | 117.3 | 101.6 | 939.618
M5 | 3577 |  |  | 939.618
M6 | 3580.8 |  |  | 939.618
M7 | 3564.6 |  |  | 939.618
M8 | 3575.2 |  |  | 939.618
Soil Type | Typical ν Range | Common Assumed Value
Caolin (Clay) | 0.30 – 0.45 | 0.35 – 0.4
Granular Base | 0.20 – 0.35 | 0.25 – 0.3
Limo Arenoso | 0.25 – 0.40 | 0.3 – 0.35
Arena (Sand) | 0.20 – 0.35 | 0.25 – 0.3