## Hoja1
# | Descripción | AE | TV1 | TV2 | TV3 | TV prom | Altura | Masa | Volumen | nu | densidad | Vp | densidad | Vp | E | E
[6 empty] | (us) | (cm) | (gramos) | (cm3) |  | g/cm3 | (cm/us) | (kg/m3) | (m/s) | Pa | Mpa
1 | Suelo |  | 200.9 | 227 | 170 | 199.3 | 10.1 | 1627 | 833.4105 | 0.48 | 1.952219 | 0.05067737 | 1952.219 | 506.7737 | 57078832.3 | 57.07883
|  |  | 227 | 172.77 | 173 | [9 empty] | 501368122.0 | 501.3681 | 163.9 | 60
Modulo de corte
1 | Suelo |  |  |  |  | 163.9 | 6 | 1627 | 495.0954 | 0.46 | 3.286236 | 0.03660769 | 3286.236 | 366.0769 | 440395917.1 | 440.3959
1 | Suelo |  |  |  |  | 140 | 5.6 | 1627 | 462.089 | 0.46 | 3.520967 | 0.04 | 3520.967 | 400 | 563354666.9 | 563.3547
1 | Suelo |  |  |  |  | 120 | 5.6 | 1627 | 462.089 | 0.46 | 3.520967 | 0.04666667 | 3520.967 | 466.6667 | 766788296.6 | 766.7883
1 | Suelo |  |  |  |  | 108 | 5.6 | 1627 | 462.089 | 0.46 | 3.520967 | 0.05185185 | 3520.967 | 518.5185 | 946652218.1 | 946.6522
1 | Suelo |  |  |  |  | 108 | 5.6 | 1627 | 462.089 | 0.46 | 3.520967 | 0.05185185 | 3520.967 | 518.5185 | 946652218.1 | 946.6522
732.7687
2168.995