## CPT
| Punta | 80.42 | g | cos (θ/2) | 0.9659258 | C | 1.108371 |  | hmax | 21 | mm | 2.021207 | kPa | Lim inf
| Angulo | 30 | 0.5235988 | tan (θ/2) | 0.2679492 | F | 804.2 |  | hmin | 17 | mm | 3.084263 | kPa | Lim sup
| g | 10 | m/s2 | π | 3.141593 | C*F | 891.3521 |  | hlim | 4 | mm | 55.70951 | kPa | Lim CPT
2025-07-15 | REF 0.30 | [6 empty] | 2025-07-15 | REF 0.35 | [6 empty] | 2025-07-15 | REF 0.40
Tiempo | h1 | h2 | h3 | h4 | h5 | hm | τ0 | Tiempo | h1 | h2 | h3 | h4 | h5 | hm | τ0 | Tiempo | h1 | h2 | h3 | h4 | h5 | hm | τ0
min | mm | mm | mm | mm | mm | mm | kPa | min | mm | mm | mm | mm | mm | mm | kPa | min | mm | mm | mm | mm | mm | mm | kPa
0 | 27 | 23 | 25.5 |  |  | 25.16667 | 1.407336 | 0 | 39.7 | 39.7 |  |  |  | 39.7 | 0.5655465 | 0 | 39.5 |  |  |  |  | 39.5 | 0.571288
5 | 22.4 | 25.4 | 26 |  |  | 24.6 | 1.47292 | 5 | 39.7 |  |  |  |  | 39.7 | 0.5655465 | 5 | 39.5 |  |  |  |  | 39.5 | 0.571288
10 | 20 | 17 | 23.5 |  |  | 20.16667 | 2.1917 | 10 | 39.7 |  |  |  |  | 39.7 | 0.5655465 | 10 | 39.5 |  |  |  |  | 39.5 | 0.571288
20 | 18 | 21.1 | 21.5 |  |  | 20.2 | 2.184472 | 20 | 39.7 |  |  |  |  | 39.7 | 0.5655465 | 20 | 39.5 |  |  |  |  | 39.5 | 0.571288
30 | 18.8 | 17.7 | 16.4 |  |  | 17.63333 | 2.866688 | 30 | 36.5 |  |  |  |  | 36.5 | 0.6690577 | 30 | 39.5 |  |  |  |  | 39.5 | 0.571288
40 | 13 | 15.4 | 17.4 |  |  | 15.26667 | 3.824378 | 40 | 34.5 | 35.1 |  |  |  | 34.8 | 0.736022 | 40 | 39.5 |  |  |  |  | 39.5 | 0.571288
60 | 13.9 | 12.6 | 13 |  |  | 13.16667 | 5.141592 | 60 | 29.5 | 30.7 | 28.7 |  |  | 29.63333 | 1.015052 | 60 | 34.5 | 28 | 32.4 | 34.2 |  | 32.275 | 0.8556907
90 | 6.2 | 5.8 | 5.7 |  |  | 5.9 | 25.60621 | 90 | 22 | 25.7 | 22.5 |  |  | 23.4 | 1.627862 | 90 | 30.7 | 29.1 | 30.5 |  |  | 30.1 | 0.9838215
120 | 4 | 3.3 | 4.6 |  |  | 3.966667 | 56.64974 | 120 | 16.7 | 14.8 | 15.4 |  |  | 15.63333 | 3.647087 | 120 | 23.8 | 25 | 24.5 |  |  | 24.43333 | 1.493083
[8 empty] | 150 | 11.8 | 12 | 11.6 |  |  | 11.8 | 6.401552 | 150 | 15.4 | 15.9 | 16.5 |  |  | 15.93333 | 3.511042
Note on H3: Irene PH: τ0=C*F/h^2 (kPa)